## Header
Battery OCV 24h Measurements
Dataset field | Value
Dataset_Title | 24-hour OCV relaxation measurements after complete charge/discharge cycles for batteries with different chemistries
Dataset_ID / DOI | 10.21227/651q-8v82
Publication date | 23.05.2026
Authors / Contributors | VOICILĂ Iulian-Teodor, ENACHE Bogdan-Adrian, VÎLCIU Irina, SERIȚAN George-Călin
Contact_Email | iulian.voicila@upb.ro
Institution / Lab | National University of Science and Technology POLITEHNICA Bucharest
Description / Abstract | This dataset contains 24-hour raw open-circuit voltage (OCV) relaxation measurements for eight rechargeable batteries with different chemistries, manufacturers, nominal capacities, nominal voltages, and cell formats. The tested batteries include lithium iron phosphate, lithium nickel manganese cobalt oxide, lithium cobalt oxide, lithium polymer, nickel-cadmium, and nickel-metal hydride cells. For the main measurements, each battery was fully charged from 0% to 100% state of charge (SOC) or fully discharged from 100% to 0% SOC, followed by raw OCV monitoring over a 24-hour relaxation period with a sampling interval of 1 minute. The dataset includes battery metadata, measurement equipment specifications, test conditions, acronym definitions, file inventory information, and time-series raw OCV data. In addition to the complete charge and discharge measurements, the Lithium Werks APR battery is further characterized at intermediate target SOC levels of 20%, 40%, 50%, 60%, and 80%, while BSE battery is characterized at intermediate target SOC levels of 50% and 60%. For these additional tests, the cell was charged from 0% SOC to the selected target SOC level or discharged from 100% SOC to the selected target SOC level, followed by the same 24-hour raw OCV relaxation measurement procedure. These data provide detailed information on voltage relaxation behavior after charge- and discharge-based conditioning procedures and can support battery modeling, SOC estimation, hysteresis analysis, OCV characterization, and validation of equivalent-circuit or data-driven battery models.
Related publication | Voicila, T. I., Enache, B. A., Argyriou, V., Sarigiannidis, P., Pisla, M. A., Seritan, G. C. (2025). Enhanced OCV Estimation in LiFePO4 Batteries: A Novel Statistical Approach Leveraging Real-time Knee/Elbow Detection, MDPI Batteries-Basel, 11(5), IF 4.8, Q2. WOS:001496608900001 https://www.mdpi.com/2313-0105/11/5/186
Keywords | battery, open circuit voltage, 24h relaxation, LiFePO4, LiNiMnCoO2, LiCoO2, LiPo, NiCd, NiMH
License | Creative Commons Attribution 4.0 International (CC BY 4.0) Users must cite the dataset and related publication when using the data: DOI 10.21227/651q-8v82.
Version | 1
Data_Format | XLSX, CSV
Battery metadata
Battery_Index | Battery_ID | Battery_Type/Chemistry | Manufacturer | Acronym | Battery type | Nominal_Capacity_mAh | Nominal_Voltage_V | Internal_resistance_mΩ | Standard_charge | Standard_discharge | Charge_conditioning | Discharge_conditioning | Relaxation_duration_h
1 | BATT_001 | LiFePO4 | Lithium Werks | APR | 18650 | 1100 | 3.3 | 12.6 | 3.6 V 1C < 50 mA | 2.0 V 0.2C | Cells were charged from 0% SOC to target SOC levels of 20%, 40%, 50%, 60%, 80%, and 100%, followed by 24 h raw OCV measurement. | Cells were discharged from 100% SOC to target SOC levels of 80%, 60%, 50%, 40%, 20%, and 0%, followed by 24 h raw OCV measurement. | 24
2 | BATT_002 | LiFePO4 | BSE | BSE | 18650 | 1500 | 3.2 | 35 | 3.65 V 0.5C < 15 mA | 2.5 V 0.2 C | Cells were charged from 0% SOC to target SOC levels of 50%, 60%, and 100%, followed by 24 h raw OCV measurement. | Cells were discharged from 100% SOC to target SOC levels of 60%, 50%, and 0%, followed by 24 h raw OCV measurement.
3 | BATT_003 | LiNiMnCoO2 | Samsung | SG | 18650 | 2500 | 3.6 | 18 | 4.2 V 0.5C < 125 mA | 2.5 V 0.2 C | Cells were charged from 0% SOC to target SOC level of 100%, followed by 24 h raw OCV measurement. | Cells were discharged from 100% SOC to target SOC level of 0%, followed by 24 h raw OCV measurement.
4 | BATT_004 | LiCoO2 | LG | LG | 18650 | 1500 | 3.65 | 20 | 4.2 V 0.5C < 50 mA | 2.0 V 0.2C
5 | BATT_005 | LiCoO2 | Shenzhen | OEM | 18650 | 1200 | 3.7 | 30 | 4.2 V 0.5C < 120 mA | 3.0 V 0.2C
6 | BATT_006 | LiPo | Liter Energy | LI | 10450 | 2500 | 3.7 | 47 | 4.2 V 0.5C < 150 mA | 2.75 V 0.2 C
7 | BATT_007 | NiCd | ARTS Energy | AR | AA | 800 | 1.2 | 30 | 0.1 C 16h | 1 V 0.2C
8 | BATT_008 | NiMH | Auchan | AU | AA | 1500 | 1.2 | 35 | 0.1C 16h | 1 V 0.2C
Equipment
Equipment_ID | Equipment_Type | Manufacturer | Model | Measurement_Range | Accuracy/Uncertainty | Resolution | Other specifications
EQ_001 | DC power supply | Tenma | 72-2535 | Voltage: 0 V - 30 V Current: 0 A - 3 A | ≤0.5% + 20 mV ≤0.5% + 5 mA | 10 mV 1 mA | -
EQ_002 | DC electronic load | Tenma | 72-13200 | 150 W 0 V - 120 V 0 A - 30 A | CC mode: ±(0.05% + 0.05% FS) CV mode: ±(0.05% + 0.025% FS) | 0.1 mA (0 A - 3 A) 1 mA (0 A - 30 A) 0.1 mV (0 V - 18 V) 1 mV (0 V - 120 V) | -
EQ_003 | Thermal chamber | Custom-built | - | -55 °C and 83 °C | ±0.5 °C | 0.1 °C | -
EQ_004 | Data acquisition system | National Instruments | NI USB-6251 | Voltage: ±0.1 V, ±0.2 V, ±0.5 V, ±1 V, ±2 V, ±5 V, ±10 V Sample rate: 1MS/s-1.25MS/s | Voltage: 52 µV (0.1 V) - 1.920 µV (10 V) Timing accuracy: 50 ppm of sample rate | ADC: 16 bits Timing resolution: 50 ns | Sensitivity: 28 µV CMRR: 100 dB Impedance: 10 GΩ
EQ_005 | Personal computer | HP | ProDesk 400G7 | - | - | - | Processor: i3-10100 CPU 3.6GHz RAM: 8 GB Storage: SSD 256 GB
EQ_006 | State of charge measuring circuit | Allegro MicroSystems | ACS724 | -5 A…+5 A | ±1.5% (typ.) ±2.5% (max.) | 400 mV/A | Sensitivity error: ±1% (typ.), ±2% (max.) Voltage offset error: ±7 mV (typ.) ±15 mV (max.)
Test conditions
Protocol_Field | Value
Sampling Interval | 60 seconds (1 minute)
OCV Definition | Voltage measured after load/source disconnected
Ambient Temperature Setpoint | 23 °C ± 2 °C
Ambient Relative Humidity | 65 ± 20% RH
Instrument_Input_Impedance | 10 GΩ
Wiring Configuration | Tensility Int. Corp: 26AWG, 3.28', UL1185, shielded
Data Acquisition Software | LabView 2018 (licensed)
Acronyms
Name | Description
OCV | Open Circuit Voltage
SOC | State of Charge
V | Voltage
CHG | Charge
DCHG | Discharge
h | hour
C | C-rate
BATT_00X_OCV_V_YY-SOC | X - number of battery YY - SOC percentage
File inventory
Sheet | Description | Battery | SOC levels | Time span | Sampling
24h_Charge_APR | Raw OCV relaxation after charge process | APR/BATT_001 | 20, 40, 50, 60, 80, 100% | 0-24 h | 60 s
24h_Discharge_APR | Raw OCV relaxation after discharge process | APR/BATT_001 | 0, 20, 40, 50, 60, 80%
24h_Charge_BSE | Raw OCV relaxation after charge process | BSE/BATT_002 | 50, 60, 100%
24h_Discharge_BSE | Raw OCV relaxation after discharge process | BSE/BATT_002 | 0, 50, 60%
24h_Charge_SG | Raw OCV relaxation after charge process | SG/BATT_003 | 100%
24h_Discharge_SG | Raw OCV relaxation after discharge process | SG/BATT_003 | 0%
24h_Charge_LG | Raw OCV relaxation after charge process | LG/BATT_004 | 100%
24h_Discharge_LG | Raw OCV relaxation after discharge process | LG/BATT_004 | 0%
24h_Charge_OEM | Raw OCV relaxation after charge process | OEM/BATT_005 | 100%
24h_Discharge_OEM | Raw OCV relaxation after discharge process | OEM/BATT_005 | 0%
24h_Charge_LI | Raw OCV relaxation after charge process | LI/BATT_006 | 100%
24h_Discharge_LI | Raw OCV relaxation after discharge process | LI/BATT_006 | 0%
24h_Charge_AR | Raw OCV relaxation after charge process | AR/BATT_007 | 100%
24h_Discharge_AR | Raw OCV relaxation after discharge process | AR/BATT_007 | 0%
24h_Charge_AU | Raw OCV relaxation after charge process | AU/BATT_008 | 100%
24h_Discharge_AU | Raw OCV relaxation after discharge process | AU/BATT_008 | 0%

## 24h_Charge_APR
Timestamp [h] | BATT_001_OCV_V_20-SOC | BATT_001_OCV_V_40-SOC | BATT_001_OCV_V_50-SOC | BATT_001_OCV_V_60-SOC | BATT_001_OCV_V_80-SOC | BATT_001_OCV_V_100-SOC
0 | 3.285 | 3.332 | 3.348 | 3.347 | 3.399 | 3.594
0.01666667 | 3.269 | 3.317 | 3.315 | 3.324 | 3.357 | 3.553
0.03333333 | 3.267 | 3.314 | 3.312 | 3.32 | 3.353 | 3.529
0.05 | 3.265 | 3.313 | 3.31 | 3.318 | 3.35 | 3.511
0.06666667 | 3.264 | 3.311 | 3.309 | 3.316 | 3.349 | 3.498
0.08333333 | 3.264 | 3.311 | 3.308 | 3.316 | 3.348 | 3.487
0.1 | 3.263 | 3.311 | 3.308 | 3.315 | 3.347 | 3.478
0.1166667 | 3.263 | 3.31 | 3.307 | 3.314 | 3.346 | 3.471
0.1333333 | 3.262 | 3.309 | 3.306 | 3.313 | 3.345 | 3.465
0.15 | 3.262 | 3.309 | 3.306 | 3.313 | 3.345 | 3.459
0.1666667 | 3.262 | 3.309 | 3.306 | 3.312 | 3.344 | 3.455
0.1833333 | 3.261 | 3.309 | 3.306 | 3.312 | 3.344 | 3.45
0.2 | 3.261 | 3.308 | 3.306 | 3.312 | 3.344 | 3.446
0.2166667 | 3.261 | 3.308 | 3.305 | 3.311 | 3.343 | 3.443
0.2333333 | 3.261 | 3.307 | 3.305 | 3.311 | 3.343 | 3.44
0.25 | 3.261 | 3.307 | 3.305 | 3.311 | 3.343 | 3.438
0.2666667 | 3.26 | 3.307 | 3.304 | 3.311 | 3.343 | 3.435
0.2833333 | 3.26 | 3.307 | 3.305 | 3.311 | 3.343 | 3.433
0.3 | 3.26 | 3.307 | 3.305 | 3.31 | 3.343 | 3.431
0.3166667 | 3.26 | 3.307 | 3.305 | 3.31 | 3.342 | 3.429
0.3333333 | 3.26 | 3.306 | 3.304 | 3.31 | 3.342 | 3.427
0.35 | 3.259 | 3.306 | 3.304 | 3.31 | 3.342 | 3.425
0.3666667 | 3.259 | 3.306 | 3.304 | 3.31 | 3.342 | 3.424
0.3833333 | 3.259 | 3.306 | 3.303 | 3.31 | 3.342 | 3.423
0.4 | 3.259 | 3.306 | 3.304 | 3.309 | 3.342 | 3.422
0.4166667 | 3.259 | 3.306 | 3.304 | 3.309 | 3.341 | 3.42
0.4333333 | 3.259 | 3.306 | 3.304 | 3.309 | 3.341 | 3.419
0.45 | 3.259 | 3.306 | 3.303 | 3.309 | 3.341 | 3.418
0.4666667 | 3.259 | 3.306 | 3.303 | 3.309 | 3.341 | 3.417
0.4833333 | 3.259 | 3.306 | 3.303 | 3.309 | 3.341 | 3.417
0.5 | 3.259 | 3.306 | 3.303 | 3.308 | 3.341 | 3.416
0.5166667 | 3.259 | 3.305 | 3.303 | 3.309 | 3.341 | 3.414
0.5333333 | 3.258 | 3.305 | 3.303 | 3.308 | 3.341 | 3.414
0.55 | 3.258 | 3.305 | 3.303 | 3.308 | 3.341 | 3.413
0.5666667 | 3.259 | 3.305 | 3.303 | 3.308 | 3.341 | 3.413
0.5833333 | 3.258 | 3.305 | 3.303 | 3.308 | 3.34 | 3.412
0.6 | 3.258 | 3.305 | 3.303 | 3.308 | 3.341 | 3.411
0.6166667 | 3.258 | 3.305 | 3.303 | 3.308 | 3.341 | 3.411
0.6333333 | 3.258 | 3.305 | 3.303 | 3.308 | 3.341 | 3.41
0.65 | 3.258 | 3.305 | 3.302 | 3.308 | 3.341 | 3.41
0.6666667 | 3.258 | 3.305 | 3.302 | 3.308 | 3.341 | 3.409
0.6833333 | 3.258 | 3.305 | 3.302 | 3.308 | 3.34 | 3.409
0.7 | 3.257 | 3.304 | 3.302 | 3.308 | 3.34 | 3.408
0.7166667 | 3.258 | 3.305 | 3.302 | 3.308 | 3.34 | 3.408
0.7333333 | 3.257 | 3.305 | 3.302 | 3.308 | 3.34 | 3.407
0.75 | 3.257 | 3.305 | 3.302 | 3.308 | 3.34 | 3.407
0.7666667 | 3.257 | 3.304 | 3.302 | 3.307 | 3.34 | 3.407
0.7833333 | 3.257 | 3.304 | 3.302 | 3.308 | 3.34 | 3.406
0.8 | 3.257 | 3.304 | 3.302 | 3.307 | 3.34 | 3.406
0.8166667 | 3.257 | 3.305 | 3.302 | 3.307 | 3.34 | 3.406
0.8333333 | 3.257 | 3.304 | 3.302 | 3.307 | 3.34 | 3.405
0.85 | 3.257 | 3.304 | 3.302 | 3.307 | 3.34 | 3.405
0.8666667 | 3.257 | 3.304 | 3.302 | 3.307 | 3.34 | 3.405
0.8833333 | 3.257 | 3.304 | 3.302 | 3.307 | 3.34 | 3.404
0.9 | 3.257 | 3.304 | 3.302 | 3.307 | 3.34 | 3.404
0.9166667 | 3.257 | 3.304 | 3.302 | 3.307 | 3.34 | 3.404
0.9333333 | 3.257 | 3.304 | 3.302 | 3.307 | 3.34 | 3.404
0.95 | 3.257 | 3.304 | 3.302 | 3.307 | 3.34 | 3.403
0.9666667 | 3.256 | 3.304 | 3.302 | 3.307 | 3.34 | 3.403
0.9833333 | 3.257 | 3.304 | 3.301 | 3.307 | 3.339 | 3.403
1 | 3.257 | 3.304 | 3.302 | 3.307 | 3.339 | 3.402
1.016667 | 3.256 | 3.304 | 3.302 | 3.307 | 3.34 | 3.403
1.033333 | 3.256 | 3.303 | 3.302 | 3.307 | 3.339 | 3.402
1.05 | 3.256 | 3.303 | 3.302 | 3.306 | 3.339 | 3.402
1.066667 | 3.256 | 3.304 | 3.301 | 3.306 | 3.339 | 3.402
1.083333 | 3.256 | 3.304 | 3.301 | 3.307 | 3.339 | 3.402
1.1 | 3.256 | 3.304 | 3.302 | 3.307 | 3.339 | 3.401
1.116667 | 3.256 | 3.304 | 3.302 | 3.306 | 3.339 | 3.401
1.133333 | 3.256 | 3.303 | 3.302 | 3.307 | 3.339 | 3.401
1.15 | 3.256 | 3.303 | 3.301 | 3.306 | 3.339 | 3.401
1.166667 | 3.256 | 3.303 | 3.302 | 3.306 | 3.339 | 3.401
1.183333 | 3.256 | 3.304 | 3.301 | 3.306 | 3.339 | 3.401
1.2 | 3.256 | 3.303 | 3.301 | 3.306 | 3.339 | 3.401
1.216667 | 3.256 | 3.303 | 3.301 | 3.306 | 3.339 | 3.4
1.233333 | 3.256 | 3.303 | 3.301 | 3.306 | 3.339 | 3.4
1.25 | 3.256 | 3.303 | 3.301 | 3.306 | 3.339 | 3.4
1.266667 | 3.256 | 3.303 | 3.302 | 3.306 | 3.339 | 3.4
1.283333 | 3.256 | 3.303 | 3.301 | 3.306 | 3.339 | 3.4
1.3 | 3.256 | 3.303 | 3.301 | 3.306 | 3.339 | 3.4
1.316667 | 3.256 | 3.303 | 3.301 | 3.306 | 3.339 | 3.4
1.333333 | 3.256 | 3.303 | 3.301 | 3.306 | 3.339 | 3.4
1.35 | 3.256 | 3.303 | 3.301 | 3.306 | 3.339 | 3.399
1.366667 | 3.256 | 3.303 | 3.301 | 3.306 | 3.339 | 3.399
1.383333 | 3.256 | 3.303 | 3.301 | 3.306 | 3.339 | 3.399
1.4 | 3.255 | 3.303 | 3.301 | 3.306 | 3.339 | 3.399
1.416667 | 3.255 | 3.303 | 3.301 | 3.306 | 3.339 | 3.399
1.433333 | 3.255 | 3.303 | 3.301 | 3.306 | 3.339 | 3.399
1.45 | 3.255 | 3.303 | 3.301 | 3.306 | 3.339 | 3.398
1.466667 | 3.255 | 3.303 | 3.301 | 3.306 | 3.339 | 3.399
1.483333 | 3.255 | 3.303 | 3.301 | 3.306 | 3.339 | 3.398
1.5 | 3.255 | 3.303 | 3.301 | 3.306 | 3.339 | 3.398
1.516667 | 3.255 | 3.303 | 3.301 | 3.306 | 3.339 | 3.398
1.533333 | 3.255 | 3.303 | 3.301 | 3.306 | 3.339 | 3.398
1.55 | 3.255 | 3.303 | 3.301 | 3.306 | 3.339 | 3.398
1.566667 | 3.255 | 3.303 | 3.301 | 3.306 | 3.339 | 3.398
1.583333 | 3.255 | 3.303 | 3.301 | 3.306 | 3.339 | 3.398
1.6 | 3.255 | 3.303 | 3.301 | 3.306 | 3.339 | 3.398
1.616667 | 3.255 | 3.303 | 3.301 | 3.306 | 3.339 | 3.398
1.633333 | 3.255 | 3.303 | 3.301 | 3.306 | 3.339 | 3.398
1.65 | 3.255 | 3.303 | 3.301 | 3.306 | 3.338 | 3.397
1.666667 | 3.255 | 3.303 | 3.301 | 3.306 | 3.339 | 3.397
1.683333 | 3.255 | 3.302 | 3.301 | 3.306 | 3.339 | 3.397
1.7 | 3.255 | 3.303 | 3.301 | 3.306 | 3.339 | 3.397
1.716667 | 3.255 | 3.303 | 3.301 | 3.306 | 3.339 | 3.397
1.733333 | 3.255 | 3.303 | 3.3 | 3.306 | 3.339 | 3.397
1.75 | 3.255 | 3.303 | 3.301 | 3.305 | 3.339 | 3.397
1.766667 | 3.255 | 3.303 | 3.301 | 3.305 | 3.339 | 3.397
1.783333 | 3.255 | 3.302 | 3.301 | 3.306 | 3.339 | 3.397
1.8 | 3.254 | 3.303 | 3.301 | 3.306 | 3.338 | 3.397
1.816667 | 3.255 | 3.303 | 3.301 | 3.305 | 3.339 | 3.397
1.833333 | 3.255 | 3.302 | 3.301 | 3.305 | 3.338 | 3.397
1.85 | 3.254 | 3.302 | 3.301 | 3.305 | 3.338 | 3.396
1.866667 | 3.255 | 3.302 | 3.301 | 3.306 | 3.338 | 3.396
1.883333 | 3.254 | 3.302 | 3.3 | 3.305 | 3.339 | 3.397
1.9 | 3.255 | 3.302 | 3.3 | 3.305 | 3.338 | 3.397
1.916667 | 3.255 | 3.302 | 3.301 | 3.305 | 3.338 | 3.396
1.933333 | 3.255 | 3.302 | 3.301 | 3.305 | 3.338 | 3.397
1.95 | 3.254 | 3.303 | 3.301 | 3.305 | 3.338 | 3.396
1.966667 | 3.255 | 3.302 | 3.301 | 3.306 | 3.338 | 3.396
1.983333 | 3.255 | 3.302 | 3.301 | 3.306 | 3.338 | 3.396
2 | 3.255 | 3.302 | 3.301 | 3.305 | 3.338 | 3.396
2.016667 | 3.254 | 3.302 | 3.301 | 3.305 | 3.338 | 3.396
2.033333 | 3.254 | 3.302 | 3.3 | 3.305 | 3.338 | 3.396
2.05 | 3.254 | 3.302 | 3.3 | 3.305 | 3.338 | 3.396
2.066667 | 3.254 | 3.302 | 3.301 | 3.305 | 3.338 | 3.396
2.083333 | 3.254 | 3.302 | 3.301 | 3.305 | 3.338 | 3.396
2.1 | 3.254 | 3.302 | 3.301 | 3.305 | 3.338 | 3.396
2.116667 | 3.254 | 3.302 | 3.301 | 3.305 | 3.338 | 3.396
2.133333 | 3.254 | 3.302 | 3.301 | 3.305 | 3.338 | 3.396
2.15 | 3.254 | 3.302 | 3.3 | 3.305 | 3.338 | 3.396
2.166667 | 3.254 | 3.302 | 3.301 | 3.306 | 3.338 | 3.396
2.183333 | 3.254 | 3.302 | 3.3 | 3.305 | 3.338 | 3.396
2.2 | 3.254 | 3.302 | 3.301 | 3.305 | 3.338 | 3.396
2.216667 | 3.254 | 3.302 | 3.301 | 3.305 | 3.338 | 3.395
2.233333 | 3.254 | 3.302 | 3.301 | 3.305 | 3.338 | 3.396
2.25 | 3.254 | 3.302 | 3.301 | 3.305 | 3.338 | 3.396
2.266667 | 3.254 | 3.302 | 3.3 | 3.305 | 3.338 | 3.396
2.283333 | 3.254 | 3.302 | 3.301 | 3.305 | 3.338 | 3.396
2.3 | 3.254 | 3.302 | 3.301 | 3.305 | 3.338 | 3.395
2.316667 | 3.254 | 3.302 | 3.3 | 3.305 | 3.338 | 3.395
2.333333 | 3.254 | 3.302 | 3.301 | 3.305 | 3.338 | 3.395
2.35 | 3.254 | 3.302 | 3.3 | 3.305 | 3.338 | 3.395
2.366667 | 3.254 | 3.302 | 3.3 | 3.305 | 3.338 | 3.395
2.383333 | 3.254 | 3.302 | 3.3 | 3.305 | 3.338 | 3.395
2.4 | 3.254 | 3.302 | 3.3 | 3.305 | 3.338 | 3.395
2.416667 | 3.254 | 3.302 | 3.3 | 3.305 | 3.338 | 3.395
2.433333 | 3.254 | 3.302 | 3.301 | 3.305 | 3.338 | 3.395
2.45 | 3.254 | 3.302 | 3.3 | 3.305 | 3.338 | 3.395
2.466667 | 3.254 | 3.302 | 3.3 | 3.305 | 3.338 | 3.395
2.483333 | 3.254 | 3.302 | 3.3 | 3.305 | 3.338 | 3.395
2.5 | 3.254 | 3.302 | 3.3 | 3.305 | 3.338 | 3.395
2.516667 | 3.254 | 3.302 | 3.3 | 3.305 | 3.338 | 3.395
2.533333 | 3.254 | 3.302 | 3.3 | 3.305 | 3.338 | 3.395
2.55 | 3.254 | 3.302 | 3.301 | 3.305 | 3.338 | 3.395
2.566667 | 3.254 | 3.302 | 3.3 | 3.305 | 3.338 | 3.395
2.583333 | 3.254 | 3.302 | 3.3 | 3.305 | 3.338 | 3.395
2.6 | 3.254 | 3.302 | 3.3 | 3.305 | 3.338 | 3.395
2.616667 | 3.254 | 3.302 | 3.3 | 3.305 | 3.338 | 3.395
2.633333 | 3.254 | 3.302 | 3.3 | 3.305 | 3.338 | 3.395
2.65 | 3.254 | 3.302 | 3.3 | 3.305 | 3.338 | 3.395
2.666667 | 3.254 | 3.302 | 3.301 | 3.305 | 3.338 | 3.395
2.683333 | 3.254 | 3.302 | 3.3 | 3.305 | 3.338 | 3.394
2.7 | 3.254 | 3.302 | 3.3 | 3.305 | 3.338 | 3.395
2.716667 | 3.254 | 3.302 | 3.3 | 3.305 | 3.338 | 3.395
2.733333 | 3.254 | 3.302 | 3.3 | 3.305 | 3.338 | 3.394
2.75 | 3.254 | 3.302 | 3.3 | 3.305 | 3.338 | 3.395
2.766667 | 3.254 | 3.302 | 3.3 | 3.305 | 3.338 | 3.394
2.783333 | 3.254 | 3.302 | 3.3 | 3.305 | 3.338 | 3.395
2.8 | 3.254 | 3.302 | 3.3 | 3.305 | 3.338 | 3.394
2.816667 | 3.254 | 3.302 | 3.3 | 3.305 | 3.338 | 3.395
2.833333 | 3.254 | 3.302 | 3.3 | 3.305 | 3.338 | 3.394
2.85 | 3.253 | 3.302 | 3.3 | 3.305 | 3.338 | 3.394
2.866667 | 3.253 | 3.301 | 3.3 | 3.305 | 3.338 | 3.394
2.883333 | 3.254 | 3.302 | 3.301 | 3.305 | 3.338 | 3.394
2.9 | 3.253 | 3.302 | 3.3 | 3.305 | 3.338 | 3.394
2.916667 | 3.254 | 3.302 | 3.3 | 3.305 | 3.338 | 3.394
2.933333 | 3.253 | 3.302 | 3.3 | 3.305 | 3.338 | 3.394
2.95 | 3.254 | 3.302 | 3.3 | 3.305 | 3.338 | 3.394
2.966667 | 3.253 | 3.302 | 3.3 | 3.305 | 3.338 | 3.394
2.983333 | 3.253 | 3.302 | 3.3 | 3.305 | 3.338 | 3.394
3 | 3.253 | 3.302 | 3.3 | 3.305 | 3.338 | 3.394
3.016667 | 3.253 | 3.302 | 3.3 | 3.305 | 3.338 | 3.394
3.033333 | 3.254 | 3.302 | 3.3 | 3.305 | 3.338 | 3.394
3.05 | 3.253 | 3.302 | 3.3 | 3.305 | 3.338 | 3.394
3.066667 | 3.253 | 3.302 | 3.3 | 3.305 | 3.338 | 3.394
3.083333 | 3.254 | 3.302 | 3.3 | 3.305 | 3.338 | 3.394
3.1 | 3.253 | 3.302 | 3.3 | 3.305 | 3.338 | 3.394
3.116667 | 3.253 | 3.302 | 3.3 | 3.305 | 3.337 | 3.394
3.133333 | 3.253 | 3.302 | 3.3 | 3.305 | 3.338 | 3.394
3.15 | 3.253 | 3.301 | 3.3 | 3.305 | 3.337 | 3.394
3.166667 | 3.253 | 3.301 | 3.3 | 3.304 | 3.338 | 3.394
3.183333 | 3.253 | 3.301 | 3.3 | 3.304 | 3.337 | 3.394
3.2 | 3.253 | 3.301 | 3.3 | 3.305 | 3.337 | 3.394
3.216667 | 3.253 | 3.301 | 3.3 | 3.304 | 3.338 | 3.394
3.233333 | 3.253 | 3.301 | 3.3 | 3.305 | 3.338 | 3.394
3.25 | 3.253 | 3.301 | 3.3 | 3.304 | 3.338 | 3.394
3.266667 | 3.253 | 3.301 | 3.3 | 3.305 | 3.338 | 3.394
3.283333 | 3.253 | 3.301 | 3.3 | 3.304 | 3.338 | 3.394
3.3 | 3.253 | 3.302 | 3.3 | 3.304 | 3.337 | 3.394
3.316667 | 3.253 | 3.301 | 3.3 | 3.304 | 3.337 | 3.394
3.333333 | 3.253 | 3.301 | 3.3 | 3.304 | 3.337 | 3.394
3.35 | 3.253 | 3.301 | 3.3 | 3.304 | 3.338 | 3.394
3.366667 | 3.253 | 3.301 | 3.3 | 3.304 | 3.337 | 3.394
3.383333 | 3.253 | 3.302 | 3.3 | 3.304 | 3.338 | 3.394
3.4 | 3.253 | 3.301 | 3.3 | 3.304 | 3.337 | 3.394
3.416667 | 3.253 | 3.301 | 3.3 | 3.304 | 3.337 | 3.394
3.433333 | 3.253 | 3.301 | 3.3 | 3.305 | 3.338 | 3.393
3.45 | 3.253 | 3.301 | 3.3 | 3.304 | 3.337 | 3.394
3.466667 | 3.253 | 3.301 | 3.3 | 3.304 | 3.337 | 3.394
3.483333 | 3.253 | 3.301 | 3.3 | 3.304 | 3.337 | 3.394
3.5 | 3.253 | 3.301 | 3.3 | 3.304 | 3.337 | 3.393
3.516667 | 3.253 | 3.301 | 3.3 | 3.304 | 3.337 | 3.394
3.533333 | 3.253 | 3.301 | 3.3 | 3.304 | 3.337 | 3.393
3.55 | 3.253 | 3.301 | 3.3 | 3.304 | 3.337 | 3.394
3.566667 | 3.253 | 3.301 | 3.3 | 3.304 | 3.337 | 3.394
3.583333 | 3.253 | 3.301 | 3.3 | 3.305 | 3.337 | 3.394
3.6 | 3.253 | 3.301 | 3.3 | 3.304 | 3.337 | 3.394
3.616667 | 3.253 | 3.301 | 3.3 | 3.304 | 3.337 | 3.393
3.633333 | 3.253 | 3.301 | 3.3 | 3.304 | 3.337 | 3.393
3.65 | 3.253 | 3.301 | 3.3 | 3.304 | 3.337 | 3.393
3.666667 | 3.253 | 3.301 | 3.3 | 3.304 | 3.337 | 3.393
3.683333 | 3.253 | 3.301 | 3.3 | 3.304 | 3.337 | 3.393
3.7 | 3.253 | 3.301 | 3.3 | 3.304 | 3.337 | 3.393
3.716667 | 3.253 | 3.301 | 3.3 | 3.304 | 3.337 | 3.393
3.733333 | 3.253 | 3.301 | 3.3 | 3.304 | 3.337 | 3.394
3.75 | 3.253 | 3.301 | 3.3 | 3.304 | 3.337 | 3.393
3.766667 | 3.253 | 3.301 | 3.3 | 3.304 | 3.337 | 3.393
3.783333 | 3.253 | 3.301 | 3.3 | 3.304 | 3.337 | 3.393
3.8 | 3.253 | 3.301 | 3.3 | 3.304 | 3.337 | 3.393
3.816667 | 3.253 | 3.301 | 3.3 | 3.304 | 3.337 | 3.393
3.833333 | 3.253 | 3.301 | 3.3 | 3.304 | 3.337 | 3.393
3.85 | 3.253 | 3.301 | 3.3 | 3.304 | 3.337 | 3.393
3.866667 | 3.252 | 3.301 | 3.3 | 3.304 | 3.337 | 3.393
3.883333 | 3.253 | 3.301 | 3.3 | 3.304 | 3.337 | 3.393
3.9 | 3.253 | 3.301 | 3.3 | 3.304 | 3.337 | 3.393
3.916667 | 3.253 | 3.301 | 3.3 | 3.304 | 3.337 | 3.393
3.933333 | 3.252 | 3.301 | 3.3 | 3.304 | 3.337 | 3.393
3.95 | 3.253 | 3.301 | 3.3 | 3.304 | 3.337 | 3.393
3.966667 | 3.253 | 3.301 | 3.3 | 3.304 | 3.337 | 3.393
3.983333 | 3.253 | 3.301 | 3.3 | 3.304 | 3.337 | 3.393
4 | 3.252 | 3.301 | 3.3 | 3.304 | 3.337 | 3.393
4.016667 | 3.252 | 3.301 | 3.3 | 3.304 | 3.337 | 3.393
4.033333 | 3.253 | 3.301 | 3.3 | 3.304 | 3.337 | 3.393
4.05 | 3.253 | 3.301 | 3.3 | 3.304 | 3.337 | 3.393
4.066667 | 3.252 | 3.301 | 3.3 | 3.304 | 3.337 | 3.393
4.083333 | 3.253 | 3.301 | 3.3 | 3.304 | 3.337 | 3.393
4.1 | 3.252 | 3.301 | 3.3 | 3.304 | 3.337 | 3.393
4.116667 | 3.253 | 3.301 | 3.3 | 3.304 | 3.337 | 3.393
4.133333 | 3.253 | 3.301 | 3.3 | 3.304 | 3.337 | 3.393
4.15 | 3.253 | 3.301 | 3.3 | 3.304 | 3.337 | 3.393
4.166667 | 3.253 | 3.301 | 3.3 | 3.304 | 3.337 | 3.393
4.183333 | 3.253 | 3.301 | 3.3 | 3.304 | 3.337 | 3.393
4.2 | 3.253 | 3.301 | 3.3 | 3.304 | 3.337 | 3.393
4.216667 | 3.252 | 3.301 | 3.3 | 3.304 | 3.337 | 3.393
4.233333 | 3.252 | 3.301 | 3.3 | 3.304 | 3.337 | 3.393
4.25 | 3.252 | 3.301 | 3.3 | 3.304 | 3.337 | 3.393
4.266667 | 3.252 | 3.301 | 3.3 | 3.304 | 3.337 | 3.393
4.283333 | 3.253 | 3.301 | 3.3 | 3.304 | 3.337 | 3.393
4.3 | 3.252 | 3.301 | 3.3 | 3.304 | 3.337 | 3.393
4.316667 | 3.252 | 3.301 | 3.3 | 3.304 | 3.337 | 3.393
4.333333 | 3.252 | 3.301 | 3.3 | 3.304 | 3.337 | 3.393
4.35 | 3.253 | 3.301 | 3.3 | 3.304 | 3.337 | 3.393
4.366667 | 3.253 | 3.301 | 3.3 | 3.304 | 3.337 | 3.393
4.383333 | 3.252 | 3.301 | 3.3 | 3.304 | 3.337 | 3.393
4.4 | 3.252 | 3.301 | 3.3 | 3.304 | 3.337 | 3.393
4.416667 | 3.252 | 3.301 | 3.3 | 3.304 | 3.337 | 3.393
4.433333 | 3.252 | 3.301 | 3.3 | 3.304 | 3.337 | 3.393
4.45 | 3.252 | 3.301 | 3.3 | 3.304 | 3.337 | 3.393
4.466667 | 3.252 | 3.301 | 3.3 | 3.304 | 3.337 | 3.393
4.483333 | 3.252 | 3.301 | 3.3 | 3.304 | 3.337 | 3.393
4.5 | 3.252 | 3.301 | 3.3 | 3.304 | 3.337 | 3.393
4.516667 | 3.252 | 3.301 | 3.3 | 3.304 | 3.337 | 3.392
4.533333 | 3.252 | 3.301 | 3.3 | 3.304 | 3.337 | 3.393
4.55 | 3.252 | 3.301 | 3.3 | 3.304 | 3.337 | 3.392
4.566667 | 3.252 | 3.301 | 3.3 | 3.304 | 3.337 | 3.393
4.583333 | 3.253 | 3.301 | 3.3 | 3.304 | 3.337 | 3.393
4.6 | 3.252 | 3.301 | 3.3 | 3.304 | 3.337 | 3.393
4.616667 | 3.252 | 3.301 | 3.3 | 3.304 | 3.337 | 3.393
4.633333 | 3.252 | 3.301 | 3.3 | 3.304 | 3.337 | 3.393
4.65 | 3.252 | 3.301 | 3.3 | 3.304 | 3.337 | 3.393
4.666667 | 3.252 | 3.301 | 3.3 | 3.304 | 3.337 | 3.392
4.683333 | 3.252 | 3.301 | 3.3 | 3.304 | 3.337 | 3.393
4.7 | 3.252 | 3.301 | 3.3 | 3.304 | 3.337 | 3.393
4.716667 | 3.252 | 3.301 | 3.3 | 3.304 | 3.337 | 3.393
4.733333 | 3.252 | 3.301 | 3.3 | 3.304 | 3.337 | 3.393
4.75 | 3.253 | 3.301 | 3.3 | 3.304 | 3.337 | 3.393
4.766667 | 3.252 | 3.301 | 3.3 | 3.304 | 3.337 | 3.392
4.783333 | 3.252 | 3.301 | 3.3 | 3.304 | 3.337 | 3.392
4.8 | 3.252 | 3.301 | 3.3 | 3.304 | 3.337 | 3.392
4.816667 | 3.252 | 3.301 | 3.299 | 3.304 | 3.337 | 3.392
4.833333 | 3.252 | 3.301 | 3.3 | 3.304 | 3.337 | 3.392
4.85 | 3.252 | 3.301 | 3.299 | 3.304 | 3.337 | 3.392
4.866667 | 3.252 | 3.301 | 3.299 | 3.304 | 3.337 | 3.392
4.883333 | 3.252 | 3.301 | 3.3 | 3.304 | 3.337 | 3.392
4.9 | 3.252 | 3.301 | 3.3 | 3.304 | 3.337 | 3.392
4.916667 | 3.252 | 3.3 | 3.3 | 3.304 | 3.337 | 3.393
4.933333 | 3.252 | 3.301 | 3.299 | 3.304 | 3.337 | 3.392
4.95 | 3.252 | 3.3 | 3.3 | 3.304 | 3.337 | 3.393
4.966667 | 3.252 | 3.301 | 3.3 | 3.304 | 3.337 | 3.392
4.983333 | 3.252 | 3.301 | 3.3 | 3.304 | 3.337 | 3.392
5 | 3.252 | 3.301 | 3.3 | 3.304 | 3.337 | 3.392
5.016667 | 3.252 | 3.301 | 3.3 | 3.304 | 3.337 | 3.392
5.033333 | 3.252 | 3.301 | 3.3 | 3.304 | 3.337 | 3.393
5.05 | 3.252 | 3.301 | 3.3 | 3.304 | 3.337 | 3.393
5.066667 | 3.252 | 3.301 | 3.3 | 3.304 | 3.337 | 3.393
5.083333 | 3.252 | 3.301 | 3.3 | 3.304 | 3.337 | 3.392
5.1 | 3.252 | 3.301 | 3.299 | 3.304 | 3.337 | 3.392
5.116667 | 3.252 | 3.3 | 3.3 | 3.304 | 3.337 | 3.392
5.133333 | 3.252 | 3.301 | 3.3 | 3.303 | 3.337 | 3.392
5.15 | 3.252 | 3.301 | 3.3 | 3.304 | 3.336 | 3.393
5.166667 | 3.252 | 3.301 | 3.299 | 3.304 | 3.336 | 3.392
5.183333 | 3.252 | 3.301 | 3.3 | 3.304 | 3.336 | 3.392
5.2 | 3.252 | 3.3 | 3.3 | 3.303 | 3.337 | 3.392
5.216667 | 3.252 | 3.301 | 3.3 | 3.304 | 3.337 | 3.392
5.233333 | 3.252 | 3.301 | 3.3 | 3.304 | 3.337 | 3.392
5.25 | 3.252 | 3.301 | 3.299 | 3.304 | 3.337 | 3.392
5.266667 | 3.252 | 3.3 | 3.3 | 3.304 | 3.337 | 3.393
5.283333 | 3.252 | 3.3 | 3.3 | 3.304 | 3.337 | 3.392
5.3 | 3.252 | 3.3 | 3.3 | 3.304 | 3.337 | 3.392
5.316667 | 3.252 | 3.301 | 3.3 | 3.304 | 3.337 | 3.392
5.333333 | 3.252 | 3.301 | 3.299 | 3.304 | 3.337 | 3.392
5.35 | 3.252 | 3.301 | 3.3 | 3.303 | 3.337 | 3.392
5.366667 | 3.252 | 3.3 | 3.3 | 3.304 | 3.337 | 3.392
5.383333 | 3.252 | 3.301 | 3.3 | 3.304 | 3.337 | 3.392
5.4 | 3.252 | 3.301 | 3.3 | 3.304 | 3.337 | 3.392
5.416667 | 3.252 | 3.3 | 3.3 | 3.304 | 3.337 | 3.392
5.433333 | 3.252 | 3.3 | 3.3 | 3.304 | 3.337 | 3.392
5.45 | 3.252 | 3.301 | 3.3 | 3.304 | 3.337 | 3.392
5.466667 | 3.252 | 3.301 | 3.299 | 3.304 | 3.337 | 3.392
5.483333 | 3.252 | 3.301 | 3.3 | 3.304 | 3.337 | 3.392
5.5 | 3.252 | 3.301 | 3.299 | 3.304 | 3.337 | 3.392
5.516667 | 3.252 | 3.3 | 3.3 | 3.304 | 3.337 | 3.392
5.533333 | 3.252 | 3.3 | 3.3 | 3.304 | 3.337 | 3.392
5.55 | 3.252 | 3.3 | 3.3 | 3.304 | 3.336 | 3.392
5.566667 | 3.252 | 3.3 | 3.3 | 3.304 | 3.337 | 3.392
5.583333 | 3.252 | 3.3 | 3.299 | 3.304 | 3.337 | 3.392
5.6 | 3.252 | 3.301 | 3.3 | 3.304 | 3.337 | 3.392
5.616667 | 3.252 | 3.301 | 3.299 | 3.304 | 3.337 | 3.392
5.633333 | 3.252 | 3.3 | 3.299 | 3.303 | 3.337 | 3.392
5.65 | 3.252 | 3.3 | 3.299 | 3.304 | 3.336 | 3.392
5.666667 | 3.252 | 3.3 | 3.3 | 3.304 | 3.337 | 3.392
5.683333 | 3.252 | 3.301 | 3.3 | 3.304 | 3.337 | 3.392
5.7 | 3.252 | 3.301 | 3.299 | 3.304 | 3.337 | 3.392
5.716667 | 3.252 | 3.3 | 3.299 | 3.303 | 3.337 | 3.392
5.733333 | 3.252 | 3.301 | 3.3 | 3.304 | 3.337 | 3.392
5.75 | 3.252 | 3.3 | 3.3 | 3.304 | 3.336 | 3.392
5.766667 | 3.252 | 3.3 | 3.3 | 3.304 | 3.337 | 3.392
5.783333 | 3.252 | 3.301 | 3.3 | 3.304 | 3.337 | 3.392
5.8 | 3.252 | 3.301 | 3.3 | 3.304 | 3.336 | 3.392
5.816667 | 3.252 | 3.3 | 3.299 | 3.303 | 3.337 | 3.392
5.833333 | 3.252 | 3.3 | 3.3 | 3.304 | 3.337 | 3.392
5.85 | 3.252 | 3.3 | 3.299 | 3.303 | 3.337 | 3.392
5.866667 | 3.252 | 3.3 | 3.3 | 3.304 | 3.336 | 3.392
5.883333 | 3.251 | 3.3 | 3.3 | 3.304 | 3.336 | 3.392
5.9 | 3.252 | 3.3 | 3.299 | 3.304 | 3.336 | 3.392
5.916667 | 3.252 | 3.3 | 3.3 | 3.304 | 3.336 | 3.392
5.933333 | 3.252 | 3.3 | 3.299 | 3.303 | 3.336 | 3.392
5.95 | 3.251 | 3.301 | 3.3 | 3.304 | 3.337 | 3.392
5.966667 | 3.252 | 3.301 | 3.299 | 3.303 | 3.337 | 3.392
5.983333 | 3.251 | 3.3 | 3.299 | 3.304 | 3.336 | 3.392
6 | 3.251 | 3.3 | 3.3 | 3.303 | 3.337 | 3.392
6.016667 | 3.252 | 3.3 | 3.3 | 3.304 | 3.336 | 3.392
6.033333 | 3.251 | 3.3 | 3.3 | 3.304 | 3.336 | 3.392
6.05 | 3.252 | 3.3 | 3.299 | 3.304 | 3.337 | 3.392
6.066667 | 3.252 | 3.3 | 3.299 | 3.304 | 3.336 | 3.392
6.083333 | 3.252 | 3.3 | 3.3 | 3.303 | 3.336 | 3.392
6.1 | 3.252 | 3.3 | 3.3 | 3.303 | 3.336 | 3.392
6.116667 | 3.251 | 3.3 | 3.299 | 3.303 | 3.337 | 3.392
6.133333 | 3.251 | 3.3 | 3.3 | 3.304 | 3.336 | 3.392
6.15 | 3.251 | 3.3 | 3.299 | 3.303 | 3.336 | 3.392
6.166667 | 3.251 | 3.3 | 3.3 | 3.304 | 3.336 | 3.392
6.183333 | 3.252 | 3.301 | 3.299 | 3.303 | 3.336 | 3.392
6.2 | 3.252 | 3.3 | 3.299 | 3.303 | 3.336 | 3.392
6.216667 | 3.252 | 3.3 | 3.299 | 3.303 | 3.337 | 3.392
6.233333 | 3.252 | 3.301 | 3.3 | 3.304 | 3.337 | 3.392
6.25 | 3.251 | 3.3 | 3.299 | 3.304 | 3.336 | 3.392
6.266667 | 3.252 | 3.3 | 3.3 | 3.303 | 3.336 | 3.392
6.283333 | 3.252 | 3.3 | 3.299 | 3.304 | 3.336 | 3.392
6.3 | 3.251 | 3.3 | 3.299 | 3.304 | 3.336 | 3.391
6.316667 | 3.252 | 3.3 | 3.299 | 3.304 | 3.336 | 3.392
6.333333 | 3.251 | 3.3 | 3.299 | 3.304 | 3.336 | 3.392
6.35 | 3.251 | 3.3 | 3.299 | 3.304 | 3.337 | 3.392
6.366667 | 3.252 | 3.3 | 3.3 | 3.304 | 3.336 | 3.392
6.383333 | 3.252 | 3.3 | 3.299 | 3.303 | 3.336 | 3.392
6.4 | 3.252 | 3.301 | 3.299 | 3.303 | 3.336 | 3.392
6.416667 | 3.251 | 3.3 | 3.3 | 3.304 | 3.336 | 3.392
6.433333 | 3.252 | 3.3 | 3.299 | 3.304 | 3.336 | 3.392
6.45 | 3.252 | 3.3 | 3.3 | 3.303 | 3.336 | 3.392
6.466667 | 3.251 | 3.3 | 3.3 | 3.304 | 3.336 | 3.392
6.483333 | 3.252 | 3.3 | 3.3 | 3.303 | 3.336 | 3.392
6.5 | 3.251 | 3.3 | 3.3 | 3.303 | 3.337 | 3.392
6.516667 | 3.251 | 3.3 | 3.3 | 3.304 | 3.336 | 3.392
6.533333 | 3.251 | 3.3 | 3.299 | 3.304 | 3.336 | 3.392
6.55 | 3.252 | 3.3 | 3.3 | 3.304 | 3.336 | 3.392
6.566667 | 3.251 | 3.3 | 3.299 | 3.303 | 3.336 | 3.392
6.583333 | 3.251 | 3.3 | 3.3 | 3.303 | 3.336 | 3.392
6.6 | 3.251 | 3.3 | 3.3 | 3.303 | 3.336 | 3.392
6.616667 | 3.251 | 3.3 | 3.299 | 3.303 | 3.336 | 3.392
6.633333 | 3.251 | 3.3 | 3.299 | 3.303 | 3.336 | 3.392
6.65 | 3.251 | 3.3 | 3.3 | 3.303 | 3.336 | 3.392
6.666667 | 3.251 | 3.3 | 3.3 | 3.303 | 3.336 | 3.392
6.683333 | 3.251 | 3.3 | 3.299 | 3.304 | 3.337 | 3.392
6.7 | 3.251 | 3.3 | 3.3 | 3.304 | 3.337 | 3.392
6.716667 | 3.251 | 3.3 | 3.299 | 3.304 | 3.336 | 3.391
6.733333 | 3.251 | 3.3 | 3.299 | 3.303 | 3.336 | 3.392
6.75 | 3.251 | 3.3 | 3.299 | 3.303 | 3.336 | 3.392
6.766667 | 3.251 | 3.3 | 3.299 | 3.304 | 3.336 | 3.392
6.783333 | 3.252 | 3.3 | 3.299 | 3.303 | 3.336 | 3.392
6.8 | 3.251 | 3.3 | 3.3 | 3.304 | 3.336 | 3.392
6.816667 | 3.251 | 3.3 | 3.299 | 3.303 | 3.336 | 3.392
6.833333 | 3.251 | 3.3 | 3.299 | 3.303 | 3.336 | 3.392
6.85 | 3.252 | 3.3 | 3.299 | 3.303 | 3.336 | 3.391
6.866667 | 3.251 | 3.3 | 3.3 | 3.303 | 3.336 | 3.392
6.883333 | 3.251 | 3.3 | 3.299 | 3.304 | 3.336 | 3.392
6.9 | 3.251 | 3.3 | 3.299 | 3.303 | 3.336 | 3.392
6.916667 | 3.251 | 3.3 | 3.299 | 3.303 | 3.336 | 3.392
6.933333 | 3.251 | 3.3 | 3.299 | 3.303 | 3.336 | 3.391
6.95 | 3.251 | 3.3 | 3.299 | 3.303 | 3.336 | 3.392
6.966667 | 3.252 | 3.3 | 3.299 | 3.304 | 3.336 | 3.391
6.983333 | 3.251 | 3.3 | 3.299 | 3.303 | 3.336 | 3.391
7 | 3.251 | 3.3 | 3.299 | 3.304 | 3.336 | 3.391
7.016667 | 3.251 | 3.3 | 3.299 | 3.303 | 3.336 | 3.392
7.033333 | 3.251 | 3.3 | 3.299 | 3.303 | 3.336 | 3.392
7.05 | 3.251 | 3.3 | 3.3 | 3.303 | 3.336 | 3.391
7.066667 | 3.251 | 3.3 | 3.3 | 3.303 | 3.336 | 3.391
7.083333 | 3.251 | 3.3 | 3.3 | 3.303 | 3.336 | 3.392
7.1 | 3.251 | 3.3 | 3.299 | 3.303 | 3.336 | 3.391
7.116667 | 3.251 | 3.3 | 3.299 | 3.304 | 3.336 | 3.392
7.133333 | 3.251 | 3.3 | 3.299 | 3.303 | 3.336 | 3.392
7.15 | 3.251 | 3.3 | 3.3 | 3.303 | 3.336 | 3.391
7.166667 | 3.251 | 3.3 | 3.299 | 3.303 | 3.336 | 3.391
7.183333 | 3.251 | 3.3 | 3.299 | 3.304 | 3.336 | 3.392
7.2 | 3.251 | 3.3 | 3.299 | 3.303 | 3.336 | 3.392
7.216667 | 3.251 | 3.3 | 3.299 | 3.303 | 3.336 | 3.391
7.233333 | 3.251 | 3.3 | 3.299 | 3.304 | 3.336 | 3.392
7.25 | 3.251 | 3.3 | 3.299 | 3.303 | 3.336 | 3.392
7.266667 | 3.251 | 3.3 | 3.299 | 3.303 | 3.336 | 3.392
7.283333 | 3.251 | 3.3 | 3.299 | 3.303 | 3.336 | 3.392
7.3 | 3.251 | 3.3 | 3.299 | 3.303 | 3.336 | 3.392
7.316667 | 3.251 | 3.3 | 3.3 | 3.303 | 3.336 | 3.391
7.333333 | 3.251 | 3.3 | 3.299 | 3.303 | 3.336 | 3.392
7.35 | 3.251 | 3.3 | 3.299 | 3.303 | 3.336 | 3.392
7.366667 | 3.251 | 3.3 | 3.299 | 3.303 | 3.336 | 3.392
7.383333 | 3.251 | 3.3 | 3.299 | 3.303 | 3.336 | 3.391
7.4 | 3.251 | 3.3 | 3.299 | 3.303 | 3.336 | 3.391
7.416667 | 3.251 | 3.3 | 3.299 | 3.303 | 3.336 | 3.392
7.433333 | 3.251 | 3.3 | 3.299 | 3.304 | 3.336 | 3.391
7.45 | 3.251 | 3.3 | 3.299 | 3.304 | 3.336 | 3.391
7.466667 | 3.251 | 3.3 | 3.299 | 3.303 | 3.336 | 3.391
7.483333 | 3.251 | 3.3 | 3.299 | 3.303 | 3.336 | 3.391
7.5 | 3.251 | 3.3 | 3.299 | 3.303 | 3.336 | 3.392
7.516667 | 3.251 | 3.3 | 3.299 | 3.303 | 3.336 | 3.391
7.533333 | 3.251 | 3.3 | 3.299 | 3.303 | 3.336 | 3.391
7.55 | 3.251 | 3.3 | 3.299 | 3.303 | 3.336 | 3.391
7.566667 | 3.251 | 3.3 | 3.299 | 3.303 | 3.336 | 3.391
7.583333 | 3.251 | 3.3 | 3.3 | 3.303 | 3.336 | 3.391
7.6 | 3.251 | 3.3 | 3.299 | 3.303 | 3.336 | 3.392
7.616667 | 3.251 | 3.3 | 3.299 | 3.303 | 3.336 | 3.391
7.633333 | 3.251 | 3.3 | 3.299 | 3.303 | 3.336 | 3.391
7.65 | 3.251 | 3.3 | 3.3 | 3.303 | 3.336 | 3.391
7.666667 | 3.251 | 3.3 | 3.299 | 3.303 | 3.336 | 3.391
7.683333 | 3.251 | 3.3 | 3.299 | 3.303 | 3.336 | 3.391
7.7 | 3.251 | 3.3 | 3.299 | 3.303 | 3.336 | 3.391
7.716667 | 3.251 | 3.3 | 3.299 | 3.303 | 3.336 | 3.392
7.733333 | 3.251 | 3.3 | 3.299 | 3.303 | 3.336 | 3.391
7.75 | 3.251 | 3.3 | 3.299 | 3.303 | 3.336 | 3.392
7.766667 | 3.251 | 3.3 | 3.299 | 3.303 | 3.336 | 3.391
7.783333 | 3.251 | 3.3 | 3.299 | 3.303 | 3.336 | 3.391
7.8 | 3.251 | 3.3 | 3.3 | 3.303 | 3.336 | 3.391
7.816667 | 3.251 | 3.3 | 3.299 | 3.303 | 3.336 | 3.391
7.833333 | 3.251 | 3.3 | 3.299 | 3.303 | 3.336 | 3.391
7.85 | 3.251 | 3.3 | 3.299 | 3.303 | 3.336 | 3.391
7.866667 | 3.251 | 3.3 | 3.299 | 3.303 | 3.336 | 3.391
7.883333 | 3.251 | 3.3 | 3.299 | 3.303 | 3.336 | 3.391
7.9 | 3.251 | 3.3 | 3.299 | 3.303 | 3.336 | 3.391
7.916667 | 3.251 | 3.3 | 3.3 | 3.303 | 3.336 | 3.391
7.933333 | 3.251 | 3.3 | 3.299 | 3.303 | 3.336 | 3.391
7.95 | 3.251 | 3.3 | 3.299 | 3.303 | 3.336 | 3.391
7.966667 | 3.251 | 3.3 | 3.299 | 3.303 | 3.336 | 3.391
7.983333 | 3.251 | 3.3 | 3.299 | 3.303 | 3.336 | 3.391
8 | 3.251 | 3.3 | 3.299 | 3.303 | 3.336 | 3.391
8.016667 | 3.251 | 3.3 | 3.3 | 3.303 | 3.336 | 3.391
8.033333 | 3.251 | 3.3 | 3.299 | 3.303 | 3.336 | 3.391
8.05 | 3.251 | 3.3 | 3.299 | 3.303 | 3.336 | 3.391
8.066667 | 3.251 | 3.3 | 3.299 | 3.303 | 3.336 | 3.391
8.083333 | 3.251 | 3.3 | 3.299 | 3.303 | 3.336 | 3.391
8.1 | 3.251 | 3.3 | 3.299 | 3.303 | 3.336 | 3.391
8.116667 | 3.251 | 3.3 | 3.299 | 3.303 | 3.336 | 3.391
8.133333 | 3.251 | 3.3 | 3.3 | 3.303 | 3.336 | 3.391
8.15 | 3.251 | 3.3 | 3.299 | 3.303 | 3.336 | 3.391
8.166667 | 3.251 | 3.3 | 3.299 | 3.303 | 3.336 | 3.391
8.183333 | 3.251 | 3.3 | 3.299 | 3.303 | 3.336 | 3.391
8.2 | 3.251 | 3.3 | 3.299 | 3.303 | 3.336 | 3.391
8.216667 | 3.251 | 3.3 | 3.299 | 3.303 | 3.336 | 3.391
8.233333 | 3.251 | 3.3 | 3.299 | 3.303 | 3.336 | 3.391
8.25 | 3.251 | 3.3 | 3.299 | 3.303 | 3.336 | 3.391
8.266667 | 3.251 | 3.3 | 3.299 | 3.303 | 3.336 | 3.391
8.283333 | 3.251 | 3.3 | 3.299 | 3.303 | 3.336 | 3.391
8.3 | 3.251 | 3.3 | 3.299 | 3.303 | 3.336 | 3.391
8.316667 | 3.25 | 3.3 | 3.299 | 3.303 | 3.336 | 3.391
8.333333 | 3.251 | 3.3 | 3.299 | 3.303 | 3.336 | 3.391
8.35 | 3.251 | 3.3 | 3.299 | 3.303 | 3.336 | 3.391
8.366667 | 3.251 | 3.3 | 3.299 | 3.303 | 3.336 | 3.391
8.383333 | 3.251 | 3.3 | 3.299 | 3.303 | 3.336 | 3.391
8.4 | 3.251 | 3.3 | 3.299 | 3.303 | 3.336 | 3.391
8.416667 | 3.251 | 3.3 | 3.299 | 3.303 | 3.336 | 3.391
8.433333 | 3.251 | 3.3 | 3.299 | 3.303 | 3.335 | 3.391
8.45 | 3.251 | 3.3 | 3.299 | 3.303 | 3.336 | 3.391
8.466667 | 3.251 | 3.3 | 3.299 | 3.303 | 3.336 | 3.391
8.483333 | 3.251 | 3.3 | 3.299 | 3.303 | 3.336 | 3.391
8.5 | 3.251 | 3.3 | 3.299 | 3.303 | 3.336 | 3.391
8.516667 | 3.251 | 3.3 | 3.299 | 3.303 | 3.336 | 3.391
8.533333 | 3.251 | 3.3 | 3.299 | 3.303 | 3.336 | 3.391
8.55 | 3.251 | 3.3 | 3.299 | 3.303 | 3.336 | 3.391
8.566667 | 3.251 | 3.299 | 3.299 | 3.303 | 3.336 | 3.391
8.583333 | 3.251 | 3.3 | 3.299 | 3.303 | 3.336 | 3.391
8.6 | 3.251 | 3.3 | 3.299 | 3.303 | 3.336 | 3.391
8.616667 | 3.251 | 3.3 | 3.299 | 3.303 | 3.336 | 3.391
8.633333 | 3.251 | 3.3 | 3.299 | 3.303 | 3.336 | 3.391
8.65 | 3.251 | 3.3 | 3.299 | 3.303 | 3.336 | 3.391
8.666667 | 3.251 | 3.3 | 3.299 | 3.303 | 3.336 | 3.391
8.683333 | 3.251 | 3.3 | 3.299 | 3.303 | 3.336 | 3.391
8.7 | 3.251 | 3.3 | 3.299 | 3.303 | 3.336 | 3.391
8.716667 | 3.251 | 3.3 | 3.299 | 3.303 | 3.336 | 3.391
8.733333 | 3.251 | 3.3 | 3.299 | 3.303 | 3.336 | 3.391
8.75 | 3.251 | 3.3 | 3.3 | 3.303 | 3.336 | 3.391
8.766667 | 3.251 | 3.3 | 3.299 | 3.303 | 3.336 | 3.391
8.783333 | 3.251 | 3.3 | 3.299 | 3.303 | 3.336 | 3.391
8.8 | 3.251 | 3.3 | 3.299 | 3.303 | 3.336 | 3.391
8.816667 | 3.251 | 3.3 | 3.299 | 3.303 | 3.336 | 3.391
8.833333 | 3.251 | 3.3 | 3.299 | 3.303 | 3.336 | 3.391
8.85 | 3.251 | 3.3 | 3.299 | 3.303 | 3.336 | 3.391
8.866667 | 3.251 | 3.3 | 3.299 | 3.303 | 3.336 | 3.391
8.883333 | 3.251 | 3.3 | 3.299 | 3.303 | 3.336 | 3.391
8.9 | 3.251 | 3.3 | 3.299 | 3.303 | 3.336 | 3.391
8.916667 | 3.251 | 3.299 | 3.299 | 3.303 | 3.336 | 3.391
8.933333 | 3.251 | 3.3 | 3.299 | 3.303 | 3.336 | 3.391
8.95 | 3.251 | 3.3 | 3.299 | 3.303 | 3.335 | 3.391
8.966667 | 3.251 | 3.3 | 3.299 | 3.303 | 3.336 | 3.391
8.983333 | 3.251 | 3.299 | 3.299 | 3.303 | 3.336 | 3.391
9 | 3.251 | 3.3 | 3.299 | 3.303 | 3.336 | 3.391
9.016667 | 3.251 | 3.3 | 3.3 | 3.303 | 3.336 | 3.391
9.033333 | 3.251 | 3.3 | 3.299 | 3.303 | 3.336 | 3.391
9.05 | 3.25 | 3.3 | 3.299 | 3.303 | 3.336 | 3.391
9.066667 | 3.251 | 3.299 | 3.299 | 3.303 | 3.336 | 3.391
9.083333 | 3.251 | 3.3 | 3.299 | 3.303 | 3.336 | 3.391
9.1 | 3.251 | 3.3 | 3.299 | 3.303 | 3.336 | 3.391
9.116667 | 3.251 | 3.3 | 3.299 | 3.303 | 3.336 | 3.391
9.133333 | 3.251 | 3.3 | 3.299 | 3.303 | 3.336 | 3.391
9.15 | 3.251 | 3.3 | 3.299 | 3.303 | 3.336 | 3.391
9.166667 | 3.251 | 3.3 | 3.299 | 3.303 | 3.336 | 3.391
9.183333 | 3.25 | 3.3 | 3.299 | 3.303 | 3.336 | 3.391
9.2 | 3.25 | 3.3 | 3.299 | 3.303 | 3.336 | 3.391
9.216667 | 3.251 | 3.3 | 3.299 | 3.303 | 3.336 | 3.391
9.233333 | 3.251 | 3.3 | 3.299 | 3.303 | 3.336 | 3.391
9.25 | 3.251 | 3.3 | 3.299 | 3.303 | 3.336 | 3.391
9.266667 | 3.251 | 3.3 | 3.299 | 3.303 | 3.336 | 3.391
9.283333 | 3.251 | 3.3 | 3.299 | 3.303 | 3.336 | 3.391
9.3 | 3.25 | 3.3 | 3.299 | 3.303 | 3.336 | 3.391
9.316667 | 3.251 | 3.3 | 3.299 | 3.303 | 3.336 | 3.391
9.333333 | 3.251 | 3.3 | 3.299 | 3.303 | 3.335 | 3.391
9.35 | 3.251 | 3.3 | 3.299 | 3.303 | 3.336 | 3.391
9.366667 | 3.251 | 3.3 | 3.299 | 3.303 | 3.336 | 3.391
9.383333 | 3.251 | 3.3 | 3.299 | 3.303 | 3.336 | 3.391
9.4 | 3.251 | 3.3 | 3.299 | 3.303 | 3.335 | 3.391
9.416667 | 3.251 | 3.3 | 3.299 | 3.303 | 3.336 | 3.391
9.433333 | 3.251 | 3.3 | 3.299 | 3.303 | 3.336 | 3.391
9.45 | 3.251 | 3.3 | 3.299 | 3.303 | 3.336 | 3.391
9.466667 | 3.251 | 3.3 | 3.299 | 3.303 | 3.336 | 3.391
9.483333 | 3.251 | 3.3 | 3.299 | 3.303 | 3.336 | 3.391
9.5 | 3.251 | 3.3 | 3.299 | 3.303 | 3.336 | 3.391
9.516667 | 3.251 | 3.3 | 3.299 | 3.303 | 3.336 | 3.391
9.533333 | 3.251 | 3.3 | 3.299 | 3.303 | 3.336 | 3.391
9.55 | 3.25 | 3.3 | 3.299 | 3.303 | 3.336 | 3.391
9.566667 | 3.251 | 3.3 | 3.299 | 3.303 | 3.335 | 3.391
9.583333 | 3.251 | 3.3 | 3.299 | 3.303 | 3.335 | 3.391
9.6 | 3.251 | 3.3 | 3.299 | 3.303 | 3.336 | 3.391
9.616667 | 3.251 | 3.3 | 3.299 | 3.303 | 3.336 | 3.391
9.633333 | 3.251 | 3.3 | 3.299 | 3.303 | 3.335 | 3.391
9.65 | 3.251 | 3.3 | 3.299 | 3.303 | 3.336 | 3.391
9.666667 | 3.251 | 3.3 | 3.299 | 3.303 | 3.336 | 3.391
9.683333 | 3.251 | 3.3 | 3.299 | 3.303 | 3.335 | 3.391
9.7 | 3.25 | 3.3 | 3.299 | 3.303 | 3.335 | 3.391
9.716667 | 3.251 | 3.3 | 3.299 | 3.303 | 3.336 | 3.391
9.733333 | 3.251 | 3.3 | 3.299 | 3.303 | 3.336 | 3.391
9.75 | 3.251 | 3.3 | 3.299 | 3.303 | 3.336 | 3.391
9.766667 | 3.25 | 3.3 | 3.299 | 3.303 | 3.335 | 3.391
9.783333 | 3.251 | 3.3 | 3.299 | 3.303 | 3.336 | 3.391
9.8 | 3.251 | 3.3 | 3.299 | 3.303 | 3.335 | 3.391
9.816667 | 3.251 | 3.3 | 3.299 | 3.303 | 3.336 | 3.391
9.833333 | 3.25 | 3.3 | 3.299 | 3.303 | 3.336 | 3.391
9.85 | 3.251 | 3.3 | 3.299 | 3.303 | 3.336 | 3.391
9.866667 | 3.251 | 3.3 | 3.299 | 3.303 | 3.335 | 3.391
9.883333 | 3.251 | 3.3 | 3.299 | 3.303 | 3.335 | 3.391
9.9 | 3.251 | 3.3 | 3.299 | 3.303 | 3.336 | 3.391
9.916667 | 3.251 | 3.3 | 3.299 | 3.303 | 3.335 | 3.391
9.933333 | 3.251 | 3.3 | 3.299 | 3.303 | 3.336 | 3.391
9.95 | 3.251 | 3.299 | 3.299 | 3.303 | 3.335 | 3.391
9.966667 | 3.25 | 3.3 | 3.299 | 3.303 | 3.336 | 3.391
9.983333 | 3.25 | 3.3 | 3.299 | 3.303 | 3.335 | 3.391
10 | 3.25 | 3.3 | 3.299 | 3.303 | 3.335 | 3.391
10.01667 | 3.251 | 3.3 | 3.299 | 3.303 | 3.335 | 3.391
10.03333 | 3.251 | 3.3 | 3.3 | 3.303 | 3.335 | 3.391
10.05 | 3.251 | 3.3 | 3.299 | 3.303 | 3.335 | 3.391
10.06667 | 3.251 | 3.3 | 3.3 | 3.303 | 3.335 | 3.391
10.08333 | 3.25 | 3.3 | 3.299 | 3.303 | 3.335 | 3.391
10.1 | 3.25 | 3.299 | 3.299 | 3.303 | 3.335 | 3.391
10.11667 | 3.25 | 3.3 | 3.299 | 3.303 | 3.336 | 3.391
10.13333 | 3.251 | 3.3 | 3.299 | 3.303 | 3.336 | 3.391
10.15 | 3.25 | 3.299 | 3.299 | 3.303 | 3.336 | 3.391
10.16667 | 3.25 | 3.3 | 3.299 | 3.303 | 3.335 | 3.391
10.18333 | 3.251 | 3.299 | 3.299 | 3.303 | 3.335 | 3.391
10.2 | 3.25 | 3.3 | 3.299 | 3.303 | 3.335 | 3.391
10.21667 | 3.251 | 3.3 | 3.299 | 3.303 | 3.335 | 3.391
10.23333 | 3.25 | 3.3 | 3.299 | 3.303 | 3.335 | 3.391
10.25 | 3.251 | 3.3 | 3.299 | 3.303 | 3.335 | 3.391
10.26667 | 3.25 | 3.299 | 3.299 | 3.303 | 3.335 | 3.391
10.28333 | 3.25 | 3.3 | 3.299 | 3.303 | 3.335 | 3.391
10.3 | 3.251 | 3.299 | 3.299 | 3.303 | 3.335 | 3.391
10.31667 | 3.251 | 3.3 | 3.299 | 3.303 | 3.335 | 3.391
10.33333 | 3.25 | 3.3 | 3.299 | 3.303 | 3.335 | 3.391
10.35 | 3.25 | 3.3 | 3.299 | 3.303 | 3.335 | 3.391
10.36667 | 3.25 | 3.299 | 3.299 | 3.303 | 3.335 | 3.391
10.38333 | 3.25 | 3.3 | 3.299 | 3.303 | 3.335 | 3.391
10.4 | 3.25 | 3.3 | 3.299 | 3.303 | 3.336 | 3.391
10.41667 | 3.25 | 3.3 | 3.299 | 3.303 | 3.336 | 3.391
10.43333 | 3.25 | 3.299 | 3.299 | 3.303 | 3.336 | 3.391
10.45 | 3.25 | 3.3 | 3.299 | 3.303 | 3.335 | 3.391
10.46667 | 3.25 | 3.3 | 3.299 | 3.303 | 3.335 | 3.391
10.48333 | 3.25 | 3.299 | 3.299 | 3.303 | 3.335 | 3.391
10.5 | 3.25 | 3.299 | 3.299 | 3.303 | 3.335 | 3.391
10.51667 | 3.25 | 3.299 | 3.299 | 3.303 | 3.335 | 3.391
10.53333 | 3.25 | 3.3 | 3.299 | 3.303 | 3.335 | 3.391
10.55 | 3.25 | 3.299 | 3.299 | 3.303 | 3.335 | 3.391
10.56667 | 3.25 | 3.3 | 3.299 | 3.303 | 3.335 | 3.391
10.58333 | 3.251 | 3.299 | 3.299 | 3.303 | 3.335 | 3.391
10.6 | 3.251 | 3.3 | 3.299 | 3.303 | 3.335 | 3.39
10.61667 | 3.25 | 3.299 | 3.299 | 3.303 | 3.335 | 3.391
10.63333 | 3.25 | 3.299 | 3.299 | 3.303 | 3.335 | 3.391
10.65 | 3.25 | 3.3 | 3.299 | 3.303 | 3.335 | 3.391
10.66667 | 3.25 | 3.299 | 3.299 | 3.303 | 3.335 | 3.391
10.68333 | 3.25 | 3.3 | 3.299 | 3.303 | 3.335 | 3.391
10.7 | 3.25 | 3.299 | 3.299 | 3.303 | 3.335 | 3.391
10.71667 | 3.25 | 3.3 | 3.299 | 3.303 | 3.335 | 3.391
10.73333 | 3.25 | 3.299 | 3.299 | 3.303 | 3.335 | 3.391
10.75 | 3.25 | 3.3 | 3.299 | 3.303 | 3.335 | 3.391
10.76667 | 3.25 | 3.3 | 3.299 | 3.303 | 3.335 | 3.391
10.78333 | 3.25 | 3.3 | 3.299 | 3.303 | 3.335 | 3.391
10.8 | 3.25 | 3.3 | 3.299 | 3.303 | 3.335 | 3.391
10.81667 | 3.25 | 3.299 | 3.299 | 3.303 | 3.335 | 3.391
10.83333 | 3.25 | 3.299 | 3.299 | 3.303 | 3.335 | 3.391
10.85 | 3.25 | 3.299 | 3.299 | 3.303 | 3.335 | 3.391
10.86667 | 3.25 | 3.299 | 3.299 | 3.303 | 3.335 | 3.391
10.88333 | 3.25 | 3.299 | 3.299 | 3.303 | 3.335 | 3.391
10.9 | 3.25 | 3.3 | 3.299 | 3.303 | 3.335 | 3.391
10.91667 | 3.25 | 3.299 | 3.299 | 3.303 | 3.335 | 3.391
10.93333 | 3.25 | 3.299 | 3.299 | 3.303 | 3.335 | 3.391
10.95 | 3.25 | 3.299 | 3.299 | 3.303 | 3.335 | 3.391
10.96667 | 3.25 | 3.299 | 3.299 | 3.303 | 3.335 | 3.391
10.98333 | 3.25 | 3.299 | 3.299 | 3.303 | 3.335 | 3.391
11 | 3.25 | 3.299 | 3.299 | 3.303 | 3.335 | 3.391
11.01667 | 3.25 | 3.299 | 3.299 | 3.303 | 3.335 | 3.39
11.03333 | 3.25 | 3.3 | 3.299 | 3.303 | 3.335 | 3.391
11.05 | 3.25 | 3.299 | 3.299 | 3.303 | 3.335 | 3.391
11.06667 | 3.25 | 3.299 | 3.299 | 3.303 | 3.335 | 3.391
11.08333 | 3.25 | 3.3 | 3.299 | 3.303 | 3.335 | 3.391
11.1 | 3.25 | 3.299 | 3.299 | 3.303 | 3.335 | 3.391
11.11667 | 3.25 | 3.3 | 3.299 | 3.303 | 3.335 | 3.391
11.13333 | 3.25 | 3.299 | 3.299 | 3.303 | 3.335 | 3.391
11.15 | 3.25 | 3.3 | 3.299 | 3.303 | 3.335 | 3.391
11.16667 | 3.25 | 3.3 | 3.299 | 3.303 | 3.335 | 3.391
11.18333 | 3.25 | 3.299 | 3.299 | 3.302 | 3.335 | 3.39
11.2 | 3.25 | 3.299 | 3.299 | 3.303 | 3.335 | 3.391
11.21667 | 3.25 | 3.3 | 3.299 | 3.303 | 3.335 | 3.391
11.23333 | 3.25 | 3.299 | 3.299 | 3.303 | 3.335 | 3.391
11.25 | 3.25 | 3.3 | 3.299 | 3.303 | 3.335 | 3.391
11.26667 | 3.25 | 3.299 | 3.299 | 3.303 | 3.335 | 3.391
11.28333 | 3.25 | 3.299 | 3.299 | 3.303 | 3.335 | 3.391
11.3 | 3.25 | 3.3 | 3.299 | 3.303 | 3.335 | 3.391
11.31667 | 3.25 | 3.299 | 3.299 | 3.302 | 3.335 | 3.391
11.33333 | 3.25 | 3.3 | 3.299 | 3.303 | 3.335 | 3.391
11.35 | 3.25 | 3.3 | 3.299 | 3.303 | 3.336 | 3.391
11.36667 | 3.25 | 3.299 | 3.299 | 3.303 | 3.335 | 3.391
11.38333 | 3.25 | 3.299 | 3.299 | 3.303 | 3.335 | 3.391
11.4 | 3.25 | 3.3 | 3.299 | 3.303 | 3.335 | 3.391
11.41667 | 3.25 | 3.299 | 3.299 | 3.303 | 3.335 | 3.391
11.43333 | 3.251 | 3.299 | 3.299 | 3.303 | 3.335 | 3.391
11.45 | 3.25 | 3.299 | 3.299 | 3.303 | 3.335 | 3.391
11.46667 | 3.25 | 3.299 | 3.299 | 3.303 | 3.335 | 3.391
11.48333 | 3.25 | 3.299 | 3.299 | 3.303 | 3.335 | 3.391
11.5 | 3.25 | 3.299 | 3.299 | 3.303 | 3.335 | 3.391
11.51667 | 3.25 | 3.299 | 3.299 | 3.302 | 3.335 | 3.391
11.53333 | 3.25 | 3.299 | 3.299 | 3.303 | 3.335 | 3.391
11.55 | 3.25 | 3.299 | 3.299 | 3.303 | 3.335 | 3.391
11.56667 | 3.25 | 3.299 | 3.299 | 3.303 | 3.335 | 3.391
11.58333 | 3.25 | 3.299 | 3.299 | 3.303 | 3.335 | 3.391
11.6 | 3.25 | 3.3 | 3.299 | 3.303 | 3.335 | 3.391
11.61667 | 3.25 | 3.299 | 3.299 | 3.303 | 3.335 | 3.391
11.63333 | 3.25 | 3.299 | 3.299 | 3.303 | 3.335 | 3.39
11.65 | 3.25 | 3.299 | 3.299 | 3.303 | 3.335 | 3.391
11.66667 | 3.25 | 3.299 | 3.299 | 3.303 | 3.335 | 3.391
11.68333 | 3.25 | 3.299 | 3.299 | 3.303 | 3.335 | 3.391
11.7 | 3.25 | 3.299 | 3.299 | 3.303 | 3.335 | 3.391
11.71667 | 3.25 | 3.299 | 3.299 | 3.303 | 3.335 | 3.39
11.73333 | 3.25 | 3.3 | 3.299 | 3.303 | 3.335 | 3.39
11.75 | 3.25 | 3.299 | 3.299 | 3.303 | 3.335 | 3.39
11.76667 | 3.25 | 3.3 | 3.299 | 3.303 | 3.335 | 3.39
11.78333 | 3.25 | 3.299 | 3.299 | 3.303 | 3.335 | 3.391
11.8 | 3.25 | 3.299 | 3.299 | 3.302 | 3.335 | 3.391
11.81667 | 3.25 | 3.3 | 3.299 | 3.303 | 3.335 | 3.391
11.83333 | 3.25 | 3.299 | 3.299 | 3.303 | 3.335 | 3.39
11.85 | 3.25 | 3.299 | 3.299 | 3.303 | 3.335 | 3.391
11.86667 | 3.25 | 3.299 | 3.299 | 3.303 | 3.335 | 3.391
11.88333 | 3.25 | 3.299 | 3.299 | 3.303 | 3.335 | 3.391
11.9 | 3.25 | 3.299 | 3.299 | 3.303 | 3.335 | 3.391
11.91667 | 3.25 | 3.299 | 3.299 | 3.303 | 3.335 | 3.391
11.93333 | 3.25 | 3.299 | 3.299 | 3.303 | 3.335 | 3.391
11.95 | 3.25 | 3.299 | 3.299 | 3.303 | 3.335 | 3.39
11.96667 | 3.25 | 3.299 | 3.299 | 3.303 | 3.335 | 3.391
11.98333 | 3.25 | 3.299 | 3.299 | 3.302 | 3.335 | 3.391
12 | 3.25 | 3.299 | 3.299 | 3.303 | 3.335 | 3.391
12.01667 | 3.25 | 3.299 | 3.3 | 3.303 | 3.335 | 3.391
12.03333 | 3.25 | 3.299 | 3.299 | 3.303 | 3.335 | 3.39
12.05 | 3.25 | 3.299 | 3.299 | 3.303 | 3.335 | 3.39
12.06667 | 3.25 | 3.299 | 3.299 | 3.303 | 3.335 | 3.391
12.08333 | 3.25 | 3.299 | 3.299 | 3.303 | 3.335 | 3.39
12.1 | 3.25 | 3.299 | 3.299 | 3.303 | 3.335 | 3.391
12.11667 | 3.25 | 3.299 | 3.299 | 3.303 | 3.335 | 3.391
12.13333 | 3.25 | 3.299 | 3.299 | 3.303 | 3.335 | 3.391
12.15 | 3.25 | 3.299 | 3.299 | 3.303 | 3.335 | 3.391
12.16667 | 3.25 | 3.299 | 3.299 | 3.303 | 3.335 | 3.391
12.18333 | 3.25 | 3.299 | 3.299 | 3.302 | 3.335 | 3.39
12.2 | 3.25 | 3.299 | 3.299 | 3.303 | 3.335 | 3.39
12.21667 | 3.25 | 3.299 | 3.299 | 3.303 | 3.335 | 3.39
12.23333 | 3.25 | 3.299 | 3.299 | 3.303 | 3.335 | 3.39
12.25 | 3.25 | 3.299 | 3.299 | 3.303 | 3.335 | 3.391
12.26667 | 3.25 | 3.299 | 3.299 | 3.303 | 3.335 | 3.391
12.28333 | 3.25 | 3.299 | 3.299 | 3.302 | 3.335 | 3.39
12.3 | 3.25 | 3.299 | 3.299 | 3.303 | 3.335 | 3.39
12.31667 | 3.25 | 3.299 | 3.299 | 3.302 | 3.335 | 3.39
12.33333 | 3.25 | 3.299 | 3.299 | 3.303 | 3.335 | 3.39
12.35 | 3.25 | 3.299 | 3.299 | 3.302 | 3.335 | 3.39
12.36667 | 3.25 | 3.299 | 3.299 | 3.303 | 3.335 | 3.39
12.38333 | 3.25 | 3.299 | 3.299 | 3.303 | 3.335 | 3.391
12.4 | 3.25 | 3.299 | 3.299 | 3.303 | 3.335 | 3.391
12.41667 | 3.25 | 3.299 | 3.299 | 3.303 | 3.335 | 3.39
12.43333 | 3.25 | 3.299 | 3.299 | 3.303 | 3.335 | 3.39
12.45 | 3.25 | 3.299 | 3.299 | 3.303 | 3.335 | 3.39
12.46667 | 3.25 | 3.3 | 3.299 | 3.303 | 3.335 | 3.391
12.48333 | 3.25 | 3.299 | 3.299 | 3.303 | 3.335 | 3.39
12.5 | 3.25 | 3.299 | 3.299 | 3.302 | 3.335 | 3.39
12.51667 | 3.25 | 3.299 | 3.299 | 3.302 | 3.335 | 3.39
12.53333 | 3.25 | 3.299 | 3.299 | 3.303 | 3.335 | 3.391
12.55 | 3.25 | 3.299 | 3.299 | 3.303 | 3.335 | 3.391
12.56667 | 3.25 | 3.299 | 3.299 | 3.303 | 3.335 | 3.39
12.58333 | 3.25 | 3.299 | 3.299 | 3.303 | 3.335 | 3.39
12.6 | 3.25 | 3.299 | 3.299 | 3.302 | 3.335 | 3.391
12.61667 | 3.25 | 3.299 | 3.299 | 3.303 | 3.335 | 3.39
12.63333 | 3.25 | 3.299 | 3.299 | 3.303 | 3.335 | 3.391
12.65 | 3.25 | 3.299 | 3.299 | 3.303 | 3.335 | 3.39
12.66667 | 3.25 | 3.299 | 3.299 | 3.303 | 3.335 | 3.39
12.68333 | 3.25 | 3.299 | 3.299 | 3.303 | 3.335 | 3.39
12.7 | 3.25 | 3.299 | 3.299 | 3.302 | 3.335 | 3.39
12.71667 | 3.25 | 3.299 | 3.299 | 3.303 | 3.335 | 3.39
12.73333 | 3.25 | 3.299 | 3.299 | 3.303 | 3.335 | 3.39
12.75 | 3.25 | 3.299 | 3.299 | 3.303 | 3.335 | 3.39
12.76667 | 3.25 | 3.299 | 3.299 | 3.303 | 3.335 | 3.39
12.78333 | 3.25 | 3.299 | 3.299 | 3.303 | 3.335 | 3.39
12.8 | 3.25 | 3.299 | 3.299 | 3.302 | 3.335 | 3.39
12.81667 | 3.25 | 3.299 | 3.299 | 3.303 | 3.335 | 3.391
12.83333 | 3.25 | 3.299 | 3.299 | 3.302 | 3.335 | 3.39
12.85 | 3.25 | 3.299 | 3.299 | 3.303 | 3.335 | 3.39
12.86667 | 3.25 | 3.299 | 3.299 | 3.303 | 3.335 | 3.391
12.88333 | 3.25 | 3.299 | 3.299 | 3.303 | 3.335 | 3.391
12.9 | 3.25 | 3.299 | 3.299 | 3.303 | 3.335 | 3.391
12.91667 | 3.25 | 3.299 | 3.299 | 3.303 | 3.335 | 3.39
12.93333 | 3.25 | 3.299 | 3.299 | 3.303 | 3.335 | 3.39
12.95 | 3.25 | 3.299 | 3.3 | 3.303 | 3.335 | 3.39
12.96667 | 3.25 | 3.299 | 3.299 | 3.303 | 3.335 | 3.39
12.98333 | 3.25 | 3.299 | 3.299 | 3.303 | 3.335 | 3.391
13 | 3.25 | 3.299 | 3.299 | 3.303 | 3.335 | 3.39
13.01667 | 3.25 | 3.299 | 3.299 | 3.303 | 3.335 | 3.391
13.03333 | 3.25 | 3.299 | 3.299 | 3.303 | 3.335 | 3.39
13.05 | 3.25 | 3.299 | 3.299 | 3.303 | 3.335 | 3.39
13.06667 | 3.25 | 3.299 | 3.299 | 3.303 | 3.335 | 3.391
13.08333 | 3.25 | 3.299 | 3.299 | 3.302 | 3.335 | 3.39
13.1 | 3.25 | 3.299 | 3.299 | 3.303 | 3.335 | 3.39
13.11667 | 3.25 | 3.299 | 3.299 | 3.302 | 3.335 | 3.39
13.13333 | 3.25 | 3.299 | 3.299 | 3.303 | 3.335 | 3.39
13.15 | 3.25 | 3.299 | 3.299 | 3.302 | 3.335 | 3.39
13.16667 | 3.25 | 3.299 | 3.299 | 3.303 | 3.335 | 3.39
13.18333 | 3.25 | 3.299 | 3.299 | 3.303 | 3.335 | 3.391
13.2 | 3.25 | 3.299 | 3.299 | 3.302 | 3.335 | 3.39
13.21667 | 3.25 | 3.299 | 3.299 | 3.303 | 3.335 | 3.391
13.23333 | 3.25 | 3.299 | 3.299 | 3.303 | 3.335 | 3.39
13.25 | 3.25 | 3.3 | 3.299 | 3.303 | 3.335 | 3.39
13.26667 | 3.25 | 3.299 | 3.299 | 3.303 | 3.335 | 3.39
13.28333 | 3.25 | 3.299 | 3.299 | 3.303 | 3.335 | 3.39
13.3 | 3.25 | 3.299 | 3.299 | 3.302 | 3.335 | 3.39
13.31667 | 3.25 | 3.299 | 3.299 | 3.302 | 3.335 | 3.39
13.33333 | 3.25 | 3.299 | 3.299 | 3.303 | 3.335 | 3.39
13.35 | 3.25 | 3.299 | 3.299 | 3.303 | 3.335 | 3.39
13.36667 | 3.25 | 3.299 | 3.299 | 3.303 | 3.335 | 3.39
13.38333 | 3.25 | 3.299 | 3.299 | 3.303 | 3.335 | 3.391
13.4 | 3.25 | 3.299 | 3.299 | 3.303 | 3.335 | 3.391
13.41667 | 3.25 | 3.299 | 3.299 | 3.303 | 3.335 | 3.39
13.43333 | 3.25 | 3.299 | 3.299 | 3.303 | 3.335 | 3.39
13.45 | 3.25 | 3.299 | 3.299 | 3.303 | 3.335 | 3.39
13.46667 | 3.25 | 3.299 | 3.299 | 3.302 | 3.335 | 3.39
13.48333 | 3.25 | 3.299 | 3.299 | 3.303 | 3.335 | 3.39
13.5 | 3.25 | 3.299 | 3.299 | 3.303 | 3.335 | 3.39
13.51667 | 3.25 | 3.299 | 3.299 | 3.302 | 3.335 | 3.39
13.53333 | 3.25 | 3.299 | 3.299 | 3.303 | 3.335 | 3.39
13.55 | 3.25 | 3.299 | 3.299 | 3.303 | 3.335 | 3.39
13.56667 | 3.25 | 3.299 | 3.299 | 3.302 | 3.335 | 3.39
13.58333 | 3.25 | 3.299 | 3.299 | 3.303 | 3.335 | 3.39
13.6 | 3.25 | 3.299 | 3.299 | 3.302 | 3.335 | 3.39
13.61667 | 3.25 | 3.299 | 3.299 | 3.302 | 3.335 | 3.391
13.63333 | 3.25 | 3.299 | 3.299 | 3.303 | 3.335 | 3.39
13.65 | 3.25 | 3.299 | 3.299 | 3.303 | 3.335 | 3.39
13.66667 | 3.25 | 3.299 | 3.299 | 3.303 | 3.335 | 3.39
13.68333 | 3.25 | 3.299 | 3.299 | 3.303 | 3.335 | 3.39
13.7 | 3.25 | 3.299 | 3.299 | 3.303 | 3.335 | 3.39
13.71667 | 3.25 | 3.299 | 3.299 | 3.303 | 3.335 | 3.39
13.73333 | 3.25 | 3.299 | 3.299 | 3.303 | 3.335 | 3.39
13.75 | 3.25 | 3.299 | 3.299 | 3.303 | 3.335 | 3.39
13.76667 | 3.25 | 3.299 | 3.299 | 3.303 | 3.335 | 3.39
13.78333 | 3.25 | 3.299 | 3.299 | 3.303 | 3.335 | 3.391
13.8 | 3.25 | 3.299 | 3.299 | 3.303 | 3.335 | 3.391
13.81667 | 3.25 | 3.299 | 3.299 | 3.303 | 3.335 | 3.39
13.83333 | 3.25 | 3.299 | 3.299 | 3.302 | 3.335 | 3.39
13.85 | 3.25 | 3.299 | 3.299 | 3.303 | 3.335 | 3.39
13.86667 | 3.25 | 3.299 | 3.299 | 3.303 | 3.335 | 3.39
13.88333 | 3.25 | 3.299 | 3.299 | 3.303 | 3.335 | 3.39
13.9 | 3.25 | 3.299 | 3.299 | 3.303 | 3.335 | 3.39
13.91667 | 3.25 | 3.299 | 3.299 | 3.302 | 3.335 | 3.39
13.93333 | 3.25 | 3.299 | 3.299 | 3.303 | 3.335 | 3.39
13.95 | 3.25 | 3.299 | 3.299 | 3.302 | 3.335 | 3.39
13.96667 | 3.25 | 3.299 | 3.299 | 3.302 | 3.335 | 3.391
13.98333 | 3.25 | 3.299 | 3.299 | 3.302 | 3.335 | 3.39
14 | 3.25 | 3.299 | 3.299 | 3.303 | 3.335 | 3.39
14.01667 | 3.25 | 3.299 | 3.299 | 3.303 | 3.335 | 3.39
14.03333 | 3.25 | 3.299 | 3.299 | 3.303 | 3.335 | 3.39
14.05 | 3.25 | 3.299 | 3.299 | 3.303 | 3.335 | 3.39
14.06667 | 3.25 | 3.299 | 3.299 | 3.302 | 3.335 | 3.39
14.08333 | 3.25 | 3.299 | 3.299 | 3.302 | 3.335 | 3.39
14.1 | 3.25 | 3.299 | 3.299 | 3.303 | 3.335 | 3.39
14.11667 | 3.25 | 3.299 | 3.299 | 3.302 | 3.335 | 3.39
14.13333 | 3.25 | 3.299 | 3.299 | 3.302 | 3.335 | 3.39
14.15 | 3.25 | 3.299 | 3.299 | 3.303 | 3.335 | 3.39
14.16667 | 3.25 | 3.299 | 3.299 | 3.303 | 3.335 | 3.39
14.18333 | 3.25 | 3.299 | 3.299 | 3.302 | 3.335 | 3.39
14.2 | 3.25 | 3.299 | 3.299 | 3.302 | 3.335 | 3.39
14.21667 | 3.25 | 3.299 | 3.299 | 3.302 | 3.335 | 3.39
14.23333 | 3.25 | 3.299 | 3.299 | 3.302 | 3.335 | 3.39
14.25 | 3.25 | 3.299 | 3.299 | 3.303 | 3.335 | 3.39
14.26667 | 3.25 | 3.299 | 3.299 | 3.303 | 3.335 | 3.39
14.28333 | 3.25 | 3.299 | 3.299 | 3.303 | 3.335 | 3.39
14.3 | 3.25 | 3.299 | 3.299 | 3.302 | 3.335 | 3.39
14.31667 | 3.25 | 3.299 | 3.299 | 3.303 | 3.335 | 3.39
14.33333 | 3.25 | 3.299 | 3.299 | 3.302 | 3.335 | 3.39
14.35 | 3.25 | 3.299 | 3.299 | 3.302 | 3.335 | 3.39
14.36667 | 3.25 | 3.299 | 3.299 | 3.302 | 3.335 | 3.39
14.38333 | 3.25 | 3.299 | 3.299 | 3.302 | 3.335 | 3.39
14.4 | 3.25 | 3.299 | 3.299 | 3.303 | 3.335 | 3.39
14.41667 | 3.25 | 3.299 | 3.299 | 3.302 | 3.335 | 3.39
14.43333 | 3.25 | 3.299 | 3.299 | 3.302 | 3.335 | 3.39
14.45 | 3.25 | 3.299 | 3.299 | 3.302 | 3.335 | 3.39
14.46667 | 3.25 | 3.299 | 3.299 | 3.302 | 3.335 | 3.39
14.48333 | 3.25 | 3.299 | 3.299 | 3.302 | 3.335 | 3.39
14.5 | 3.25 | 3.299 | 3.299 | 3.303 | 3.335 | 3.39
14.51667 | 3.25 | 3.299 | 3.299 | 3.302 | 3.335 | 3.39
14.53333 | 3.25 | 3.299 | 3.299 | 3.302 | 3.335 | 3.39
14.55 | 3.25 | 3.299 | 3.299 | 3.303 | 3.335 | 3.39
14.56667 | 3.25 | 3.299 | 3.299 | 3.303 | 3.335 | 3.39
14.58333 | 3.25 | 3.299 | 3.299 | 3.303 | 3.335 | 3.39
14.6 | 3.25 | 3.299 | 3.299 | 3.303 | 3.334 | 3.39
14.61667 | 3.25 | 3.299 | 3.299 | 3.302 | 3.335 | 3.39
14.63333 | 3.25 | 3.299 | 3.299 | 3.302 | 3.335 | 3.39
14.65 | 3.25 | 3.299 | 3.299 | 3.302 | 3.335 | 3.39
14.66667 | 3.25 | 3.299 | 3.299 | 3.303 | 3.335 | 3.391
14.68333 | 3.25 | 3.299 | 3.299 | 3.302 | 3.335 | 3.39
14.7 | 3.25 | 3.299 | 3.299 | 3.302 | 3.335 | 3.39
14.71667 | 3.25 | 3.299 | 3.299 | 3.302 | 3.335 | 3.39
14.73333 | 3.25 | 3.299 | 3.299 | 3.303 | 3.335 | 3.39
14.75 | 3.25 | 3.299 | 3.299 | 3.302 | 3.335 | 3.39
14.76667 | 3.25 | 3.299 | 3.299 | 3.303 | 3.335 | 3.39
14.78333 | 3.25 | 3.299 | 3.299 | 3.302 | 3.335 | 3.39
14.8 | 3.25 | 3.299 | 3.299 | 3.302 | 3.335 | 3.39
14.81667 | 3.25 | 3.299 | 3.299 | 3.302 | 3.335 | 3.39
14.83333 | 3.25 | 3.299 | 3.299 | 3.303 | 3.335 | 3.39
14.85 | 3.25 | 3.299 | 3.299 | 3.302 | 3.335 | 3.39
14.86667 | 3.25 | 3.299 | 3.299 | 3.303 | 3.335 | 3.39
14.88333 | 3.25 | 3.299 | 3.299 | 3.303 | 3.335 | 3.39
14.9 | 3.25 | 3.299 | 3.299 | 3.302 | 3.335 | 3.39
14.91667 | 3.25 | 3.299 | 3.299 | 3.302 | 3.335 | 3.39
14.93333 | 3.25 | 3.299 | 3.299 | 3.302 | 3.335 | 3.39
14.95 | 3.25 | 3.299 | 3.299 | 3.302 | 3.335 | 3.39
14.96667 | 3.25 | 3.299 | 3.299 | 3.302 | 3.335 | 3.39
14.98333 | 3.25 | 3.299 | 3.299 | 3.302 | 3.335 | 3.39
15 | 3.25 | 3.299 | 3.299 | 3.302 | 3.334 | 3.39
15.01667 | 3.25 | 3.299 | 3.299 | 3.302 | 3.335 | 3.39
15.03333 | 3.25 | 3.299 | 3.299 | 3.303 | 3.335 | 3.39
15.05 | 3.25 | 3.299 | 3.299 | 3.302 | 3.335 | 3.39
15.06667 | 3.25 | 3.299 | 3.299 | 3.303 | 3.334 | 3.39
15.08333 | 3.25 | 3.299 | 3.299 | 3.302 | 3.335 | 3.39
15.1 | 3.25 | 3.299 | 3.299 | 3.302 | 3.335 | 3.39
15.11667 | 3.25 | 3.299 | 3.299 | 3.302 | 3.335 | 3.39
15.13333 | 3.25 | 3.299 | 3.299 | 3.302 | 3.335 | 3.39
15.15 | 3.25 | 3.299 | 3.299 | 3.302 | 3.335 | 3.39
15.16667 | 3.25 | 3.299 | 3.299 | 3.303 | 3.335 | 3.39
15.18333 | 3.25 | 3.299 | 3.299 | 3.303 | 3.335 | 3.39
15.2 | 3.25 | 3.299 | 3.299 | 3.302 | 3.335 | 3.39
15.21667 | 3.25 | 3.299 | 3.299 | 3.302 | 3.335 | 3.39
15.23333 | 3.25 | 3.299 | 3.299 | 3.302 | 3.335 | 3.39
15.25 | 3.25 | 3.299 | 3.299 | 3.302 | 3.335 | 3.39
15.26667 | 3.25 | 3.299 | 3.299 | 3.303 | 3.334 | 3.39
15.28333 | 3.25 | 3.299 | 3.299 | 3.302 | 3.335 | 3.39
15.3 | 3.25 | 3.299 | 3.299 | 3.302 | 3.335 | 3.39
15.31667 | 3.25 | 3.299 | 3.299 | 3.302 | 3.335 | 3.39
15.33333 | 3.25 | 3.299 | 3.299 | 3.302 | 3.335 | 3.39
15.35 | 3.25 | 3.299 | 3.299 | 3.302 | 3.335 | 3.39
15.36667 | 3.249 | 3.299 | 3.299 | 3.302 | 3.334 | 3.39
15.38333 | 3.25 | 3.299 | 3.299 | 3.303 | 3.335 | 3.39
15.4 | 3.25 | 3.299 | 3.299 | 3.302 | 3.335 | 3.39
15.41667 | 3.25 | 3.299 | 3.299 | 3.302 | 3.334 | 3.39
15.43333 | 3.25 | 3.299 | 3.299 | 3.303 | 3.335 | 3.39
15.45 | 3.25 | 3.299 | 3.299 | 3.302 | 3.335 | 3.39
15.46667 | 3.25 | 3.299 | 3.299 | 3.302 | 3.335 | 3.39
15.48333 | 3.25 | 3.299 | 3.299 | 3.303 | 3.334 | 3.39
15.5 | 3.25 | 3.299 | 3.299 | 3.302 | 3.334 | 3.39
15.51667 | 3.25 | 3.299 | 3.299 | 3.303 | 3.335 | 3.39
15.53333 | 3.25 | 3.299 | 3.299 | 3.302 | 3.335 | 3.39
15.55 | 3.25 | 3.299 | 3.299 | 3.302 | 3.335 | 3.39
15.56667 | 3.25 | 3.299 | 3.299 | 3.302 | 3.335 | 3.39
15.58333 | 3.249 | 3.299 | 3.299 | 3.303 | 3.335 | 3.39
15.6 | 3.25 | 3.299 | 3.299 | 3.302 | 3.335 | 3.39
15.61667 | 3.25 | 3.299 | 3.299 | 3.302 | 3.335 | 3.39
15.63333 | 3.25 | 3.299 | 3.299 | 3.302 | 3.335 | 3.39
15.65 | 3.25 | 3.299 | 3.299 | 3.302 | 3.334 | 3.39
15.66667 | 3.25 | 3.299 | 3.299 | 3.302 | 3.334 | 3.39
15.68333 | 3.25 | 3.299 | 3.299 | 3.302 | 3.335 | 3.39
15.7 | 3.25 | 3.299 | 3.299 | 3.302 | 3.335 | 3.39
15.71667 | 3.25 | 3.299 | 3.299 | 3.302 | 3.335 | 3.39
15.73333 | 3.25 | 3.299 | 3.299 | 3.303 | 3.335 | 3.39
15.75 | 3.249 | 3.299 | 3.299 | 3.302 | 3.334 | 3.39
15.76667 | 3.25 | 3.299 | 3.299 | 3.302 | 3.335 | 3.39
15.78333 | 3.25 | 3.299 | 3.299 | 3.302 | 3.334 | 3.39
15.8 | 3.25 | 3.299 | 3.299 | 3.302 | 3.335 | 3.39
15.81667 | 3.25 | 3.299 | 3.299 | 3.302 | 3.334 | 3.39
15.83333 | 3.25 | 3.299 | 3.299 | 3.303 | 3.335 | 3.39
15.85 | 3.25 | 3.299 | 3.299 | 3.302 | 3.334 | 3.39
15.86667 | 3.25 | 3.299 | 3.299 | 3.303 | 3.335 | 3.39
15.88333 | 3.25 | 3.299 | 3.299 | 3.302 | 3.335 | 3.39
15.9 | 3.25 | 3.299 | 3.299 | 3.303 | 3.335 | 3.39
15.91667 | 3.25 | 3.299 | 3.299 | 3.303 | 3.334 | 3.39
15.93333 | 3.25 | 3.299 | 3.299 | 3.302 | 3.335 | 3.39
15.95 | 3.25 | 3.299 | 3.299 | 3.302 | 3.335 | 3.39
15.96667 | 3.25 | 3.299 | 3.299 | 3.302 | 3.335 | 3.39
15.98333 | 3.25 | 3.299 | 3.299 | 3.302 | 3.334 | 3.39
16 | 3.25 | 3.299 | 3.299 | 3.303 | 3.334 | 3.39
16.01667 | 3.25 | 3.299 | 3.299 | 3.302 | 3.334 | 3.39
16.03333 | 3.25 | 3.299 | 3.299 | 3.302 | 3.334 | 3.39
16.05 | 3.25 | 3.299 | 3.299 | 3.302 | 3.334 | 3.39
16.06667 | 3.25 | 3.299 | 3.299 | 3.302 | 3.334 | 3.39
16.08333 | 3.25 | 3.299 | 3.299 | 3.302 | 3.334 | 3.39
16.1 | 3.25 | 3.299 | 3.299 | 3.302 | 3.335 | 3.39
16.11667 | 3.25 | 3.299 | 3.299 | 3.303 | 3.334 | 3.39
16.13333 | 3.25 | 3.299 | 3.299 | 3.303 | 3.334 | 3.39
16.15 | 3.25 | 3.299 | 3.299 | 3.302 | 3.335 | 3.39
16.16667 | 3.25 | 3.299 | 3.299 | 3.302 | 3.335 | 3.39
16.18333 | 3.25 | 3.299 | 3.299 | 3.302 | 3.335 | 3.39
16.2 | 3.25 | 3.299 | 3.299 | 3.303 | 3.334 | 3.39
16.21667 | 3.25 | 3.299 | 3.299 | 3.302 | 3.335 | 3.39
16.23333 | 3.25 | 3.299 | 3.299 | 3.302 | 3.334 | 3.39
16.25 | 3.25 | 3.299 | 3.299 | 3.302 | 3.334 | 3.39
16.26667 | 3.25 | 3.299 | 3.299 | 3.303 | 3.334 | 3.39
16.28333 | 3.25 | 3.299 | 3.299 | 3.303 | 3.334 | 3.39
16.3 | 3.25 | 3.299 | 3.299 | 3.302 | 3.334 | 3.39
16.31667 | 3.25 | 3.299 | 3.299 | 3.302 | 3.334 | 3.39
16.33333 | 3.25 | 3.299 | 3.299 | 3.302 | 3.335 | 3.39
16.35 | 3.25 | 3.299 | 3.299 | 3.302 | 3.334 | 3.39
16.36667 | 3.25 | 3.299 | 3.299 | 3.302 | 3.334 | 3.39
16.38333 | 3.25 | 3.299 | 3.299 | 3.302 | 3.335 | 3.39
16.4 | 3.25 | 3.299 | 3.299 | 3.302 | 3.335 | 3.39
16.41667 | 3.25 | 3.299 | 3.299 | 3.302 | 3.334 | 3.39
16.43333 | 3.249 | 3.299 | 3.299 | 3.302 | 3.334 | 3.39
16.45 | 3.25 | 3.299 | 3.299 | 3.302 | 3.334 | 3.39
16.46667 | 3.25 | 3.299 | 3.299 | 3.302 | 3.334 | 3.39
16.48333 | 3.25 | 3.299 | 3.299 | 3.302 | 3.334 | 3.39
16.5 | 3.25 | 3.299 | 3.299 | 3.302 | 3.334 | 3.39
16.51667 | 3.25 | 3.299 | 3.299 | 3.302 | 3.334 | 3.39
16.53333 | 3.25 | 3.299 | 3.299 | 3.303 | 3.334 | 3.39
16.55 | 3.249 | 3.299 | 3.299 | 3.302 | 3.334 | 3.39
16.56667 | 3.249 | 3.299 | 3.299 | 3.302 | 3.335 | 3.39
16.58333 | 3.25 | 3.299 | 3.299 | 3.302 | 3.334 | 3.39
16.6 | 3.25 | 3.299 | 3.299 | 3.302 | 3.334 | 3.39
16.61667 | 3.25 | 3.299 | 3.299 | 3.303 | 3.334 | 3.39
16.63333 | 3.25 | 3.299 | 3.299 | 3.302 | 3.334 | 3.39
16.65 | 3.249 | 3.299 | 3.299 | 3.302 | 3.334 | 3.39
16.66667 | 3.25 | 3.299 | 3.299 | 3.302 | 3.334 | 3.39
16.68333 | 3.25 | 3.299 | 3.299 | 3.302 | 3.334 | 3.39
16.7 | 3.25 | 3.299 | 3.299 | 3.302 | 3.334 | 3.39
16.71667 | 3.249 | 3.299 | 3.299 | 3.303 | 3.334 | 3.39
16.73333 | 3.25 | 3.299 | 3.299 | 3.302 | 3.334 | 3.39
16.75 | 3.25 | 3.299 | 3.299 | 3.302 | 3.335 | 3.39
16.76667 | 3.249 | 3.299 | 3.299 | 3.302 | 3.334 | 3.39
16.78333 | 3.25 | 3.299 | 3.299 | 3.302 | 3.334 | 3.39
16.8 | 3.25 | 3.299 | 3.299 | 3.302 | 3.334 | 3.39
16.81667 | 3.25 | 3.299 | 3.299 | 3.302 | 3.334 | 3.39
16.83333 | 3.25 | 3.299 | 3.299 | 3.302 | 3.335 | 3.39
16.85 | 3.25 | 3.299 | 3.299 | 3.302 | 3.334 | 3.39
16.86667 | 3.25 | 3.299 | 3.299 | 3.302 | 3.335 | 3.39
16.88333 | 3.25 | 3.299 | 3.299 | 3.302 | 3.335 | 3.39
16.9 | 3.25 | 3.299 | 3.299 | 3.302 | 3.335 | 3.39
16.91667 | 3.249 | 3.299 | 3.299 | 3.302 | 3.334 | 3.39
16.93333 | 3.25 | 3.299 | 3.299 | 3.303 | 3.335 | 3.39
16.95 | 3.25 | 3.299 | 3.299 | 3.302 | 3.334 | 3.39
16.96667 | 3.25 | 3.299 | 3.299 | 3.302 | 3.334 | 3.39
16.98333 | 3.25 | 3.299 | 3.299 | 3.302 | 3.334 | 3.39
17 | 3.25 | 3.299 | 3.299 | 3.302 | 3.334 | 3.39
17.01667 | 3.25 | 3.299 | 3.299 | 3.302 | 3.334 | 3.39
17.03333 | 3.249 | 3.299 | 3.299 | 3.302 | 3.334 | 3.39
17.05 | 3.25 | 3.299 | 3.299 | 3.302 | 3.334 | 3.39
17.06667 | 3.25 | 3.299 | 3.299 | 3.302 | 3.334 | 3.39
17.08333 | 3.249 | 3.299 | 3.299 | 3.303 | 3.334 | 3.39
17.1 | 3.25 | 3.299 | 3.299 | 3.302 | 3.334 | 3.39
17.11667 | 3.25 | 3.299 | 3.299 | 3.302 | 3.334 | 3.39
17.13333 | 3.25 | 3.299 | 3.299 | 3.302 | 3.334 | 3.39
17.15 | 3.249 | 3.299 | 3.299 | 3.302 | 3.334 | 3.39
17.16667 | 3.25 | 3.299 | 3.299 | 3.302 | 3.335 | 3.39
17.18333 | 3.25 | 3.299 | 3.299 | 3.302 | 3.335 | 3.39
17.2 | 3.249 | 3.299 | 3.299 | 3.302 | 3.334 | 3.39
17.21667 | 3.249 | 3.299 | 3.299 | 3.302 | 3.334 | 3.39
17.23333 | 3.249 | 3.299 | 3.299 | 3.302 | 3.334 | 3.39
17.25 | 3.249 | 3.299 | 3.299 | 3.303 | 3.334 | 3.39
17.26667 | 3.249 | 3.298 | 3.299 | 3.302 | 3.334 | 3.39
17.28333 | 3.249 | 3.299 | 3.299 | 3.302 | 3.335 | 3.39
17.3 | 3.249 | 3.299 | 3.299 | 3.302 | 3.334 | 3.39
17.31667 | 3.25 | 3.299 | 3.299 | 3.302 | 3.334 | 3.39
17.33333 | 3.249 | 3.299 | 3.299 | 3.303 | 3.334 | 3.39
17.35 | 3.25 | 3.299 | 3.299 | 3.302 | 3.334 | 3.39
17.36667 | 3.25 | 3.299 | 3.299 | 3.303 | 3.334 | 3.39
17.38333 | 3.249 | 3.299 | 3.299 | 3.302 | 3.334 | 3.39
17.4 | 3.25 | 3.299 | 3.299 | 3.302 | 3.334 | 3.39
17.41667 | 3.249 | 3.299 | 3.299 | 3.302 | 3.334 | 3.39
17.43333 | 3.25 | 3.299 | 3.299 | 3.302 | 3.334 | 3.39
17.45 | 3.25 | 3.299 | 3.299 | 3.302 | 3.334 | 3.39
17.46667 | 3.249 | 3.299 | 3.299 | 3.302 | 3.334 | 3.39
17.48333 | 3.25 | 3.299 | 3.299 | 3.302 | 3.334 | 3.39
17.5 | 3.25 | 3.299 | 3.299 | 3.302 | 3.334 | 3.39
17.51667 | 3.249 | 3.299 | 3.299 | 3.302 | 3.335 | 3.39
17.53333 | 3.25 | 3.299 | 3.299 | 3.302 | 3.334 | 3.39
17.55 | 3.25 | 3.299 | 3.299 | 3.302 | 3.334 | 3.39
17.56667 | 3.25 | 3.299 | 3.299 | 3.302 | 3.334 | 3.39
17.58333 | 3.25 | 3.299 | 3.299 | 3.303 | 3.334 | 3.39
17.6 | 3.249 | 3.299 | 3.299 | 3.302 | 3.334 | 3.39
17.61667 | 3.25 | 3.299 | 3.299 | 3.302 | 3.334 | 3.39
17.63333 | 3.249 | 3.299 | 3.299 | 3.302 | 3.334 | 3.39
17.65 | 3.249 | 3.299 | 3.299 | 3.303 | 3.334 | 3.39
17.66667 | 3.25 | 3.299 | 3.299 | 3.302 | 3.334 | 3.39
17.68333 | 3.249 | 3.299 | 3.299 | 3.302 | 3.334 | 3.39
17.7 | 3.249 | 3.299 | 3.299 | 3.302 | 3.334 | 3.39
17.71667 | 3.25 | 3.299 | 3.299 | 3.302 | 3.334 | 3.39
17.73333 | 3.249 | 3.299 | 3.299 | 3.302 | 3.334 | 3.39
17.75 | 3.249 | 3.299 | 3.299 | 3.302 | 3.334 | 3.39
17.76667 | 3.249 | 3.299 | 3.299 | 3.302 | 3.334 | 3.39
17.78333 | 3.25 | 3.299 | 3.299 | 3.302 | 3.334 | 3.39
17.8 | 3.249 | 3.299 | 3.299 | 3.302 | 3.334 | 3.39
17.81667 | 3.25 | 3.299 | 3.299 | 3.302 | 3.334 | 3.39
17.83333 | 3.249 | 3.299 | 3.299 | 3.302 | 3.334 | 3.39
17.85 | 3.25 | 3.299 | 3.299 | 3.302 | 3.334 | 3.39
17.86667 | 3.25 | 3.299 | 3.299 | 3.302 | 3.334 | 3.39
17.88333 | 3.249 | 3.299 | 3.299 | 3.302 | 3.334 | 3.39
17.9 | 3.249 | 3.299 | 3.299 | 3.302 | 3.334 | 3.39
17.91667 | 3.25 | 3.299 | 3.299 | 3.302 | 3.334 | 3.39
17.93333 | 3.25 | 3.299 | 3.299 | 3.302 | 3.334 | 3.39
17.95 | 3.25 | 3.299 | 3.299 | 3.302 | 3.334 | 3.39
17.96667 | 3.249 | 3.299 | 3.299 | 3.302 | 3.334 | 3.39
17.98333 | 3.249 | 3.299 | 3.299 | 3.302 | 3.334 | 3.39
18 | 3.249 | 3.299 | 3.299 | 3.302 | 3.334 | 3.39
18.01667 | 3.25 | 3.299 | 3.299 | 3.302 | 3.334 | 3.39
18.03333 | 3.249 | 3.299 | 3.299 | 3.302 | 3.334 | 3.39
18.05 | 3.249 | 3.299 | 3.299 | 3.303 | 3.334 | 3.39
18.06667 | 3.25 | 3.299 | 3.299 | 3.302 | 3.334 | 3.39
18.08333 | 3.249 | 3.299 | 3.299 | 3.302 | 3.334 | 3.39
18.1 | 3.25 | 3.299 | 3.299 | 3.303 | 3.334 | 3.39
18.11667 | 3.249 | 3.299 | 3.299 | 3.302 | 3.334 | 3.39
18.13333 | 3.249 | 3.299 | 3.299 | 3.302 | 3.334 | 3.39
18.15 | 3.25 | 3.299 | 3.299 | 3.302 | 3.334 | 3.39
18.16667 | 3.25 | 3.299 | 3.299 | 3.302 | 3.334 | 3.39
18.18333 | 3.25 | 3.299 | 3.299 | 3.302 | 3.334 | 3.39
18.2 | 3.249 | 3.299 | 3.299 | 3.302 | 3.334 | 3.39
18.21667 | 3.249 | 3.299 | 3.299 | 3.302 | 3.334 | 3.39
18.23333 | 3.249 | 3.299 | 3.299 | 3.303 | 3.334 | 3.39
18.25 | 3.249 | 3.299 | 3.299 | 3.302 | 3.334 | 3.39
18.26667 | 3.25 | 3.299 | 3.299 | 3.302 | 3.334 | 3.39
18.28333 | 3.249 | 3.299 | 3.299 | 3.302 | 3.334 | 3.39
18.3 | 3.249 | 3.299 | 3.299 | 3.302 | 3.334 | 3.39
18.31667 | 3.25 | 3.299 | 3.299 | 3.302 | 3.334 | 3.39
18.33333 | 3.249 | 3.299 | 3.299 | 3.302 | 3.334 | 3.39
18.35 | 3.249 | 3.299 | 3.299 | 3.302 | 3.334 | 3.39
18.36667 | 3.249 | 3.299 | 3.299 | 3.302 | 3.334 | 3.39
18.38333 | 3.249 | 3.299 | 3.299 | 3.302 | 3.334 | 3.39
18.4 | 3.25 | 3.299 | 3.299 | 3.302 | 3.334 | 3.39
18.41667 | 3.249 | 3.299 | 3.299 | 3.302 | 3.334 | 3.39
18.43333 | 3.25 | 3.299 | 3.299 | 3.302 | 3.334 | 3.39
18.45 | 3.25 | 3.299 | 3.299 | 3.302 | 3.334 | 3.39
18.46667 | 3.249 | 3.299 | 3.299 | 3.302 | 3.334 | 3.39
18.48333 | 3.249 | 3.299 | 3.299 | 3.302 | 3.334 | 3.39
18.5 | 3.249 | 3.299 | 3.299 | 3.302 | 3.334 | 3.39
18.51667 | 3.249 | 3.299 | 3.299 | 3.302 | 3.334 | 3.39
18.53333 | 3.25 | 3.299 | 3.299 | 3.302 | 3.334 | 3.39
18.55 | 3.249 | 3.299 | 3.299 | 3.302 | 3.334 | 3.39
18.56667 | 3.249 | 3.299 | 3.299 | 3.302 | 3.334 | 3.39
18.58333 | 3.249 | 3.299 | 3.299 | 3.302 | 3.334 | 3.39
18.6 | 3.249 | 3.299 | 3.299 | 3.302 | 3.334 | 3.39
18.61667 | 3.249 | 3.299 | 3.299 | 3.302 | 3.334 | 3.39
18.63333 | 3.249 | 3.299 | 3.299 | 3.302 | 3.334 | 3.39
18.65 | 3.249 | 3.299 | 3.299 | 3.302 | 3.334 | 3.39
18.66667 | 3.249 | 3.299 | 3.299 | 3.302 | 3.334 | 3.39
18.68333 | 3.25 | 3.299 | 3.299 | 3.302 | 3.334 | 3.39
18.7 | 3.249 | 3.299 | 3.299 | 3.302 | 3.334 | 3.39
18.71667 | 3.249 | 3.299 | 3.299 | 3.302 | 3.334 | 3.39
18.73333 | 3.249 | 3.299 | 3.299 | 3.302 | 3.334 | 3.39
18.75 | 3.249 | 3.299 | 3.299 | 3.302 | 3.334 | 3.39
18.76667 | 3.249 | 3.299 | 3.299 | 3.302 | 3.334 | 3.39
18.78333 | 3.249 | 3.299 | 3.299 | 3.302 | 3.334 | 3.39
18.8 | 3.249 | 3.299 | 3.299 | 3.302 | 3.334 | 3.39
18.81667 | 3.25 | 3.299 | 3.299 | 3.302 | 3.334 | 3.39
18.83333 | 3.249 | 3.299 | 3.299 | 3.302 | 3.334 | 3.39
18.85 | 3.249 | 3.299 | 3.299 | 3.302 | 3.334 | 3.39
18.86667 | 3.249 | 3.299 | 3.299 | 3.302 | 3.334 | 3.39
18.88333 | 3.25 | 3.299 | 3.299 | 3.302 | 3.334 | 3.39
18.9 | 3.249 | 3.299 | 3.299 | 3.302 | 3.334 | 3.39
18.91667 | 3.249 | 3.299 | 3.299 | 3.302 | 3.334 | 3.39
18.93333 | 3.249 | 3.299 | 3.299 | 3.302 | 3.334 | 3.39
18.95 | 3.249 | 3.299 | 3.299 | 3.302 | 3.334 | 3.39
18.96667 | 3.249 | 3.299 | 3.299 | 3.302 | 3.334 | 3.39
18.98333 | 3.249 | 3.299 | 3.299 | 3.302 | 3.334 | 3.39
19 | 3.249 | 3.299 | 3.299 | 3.302 | 3.334 | 3.39
19.01667 | 3.249 | 3.299 | 3.299 | 3.302 | 3.334 | 3.39
19.03333 | 3.249 | 3.299 | 3.299 | 3.302 | 3.334 | 3.39
19.05 | 3.249 | 3.299 | 3.299 | 3.303 | 3.334 | 3.39
19.06667 | 3.249 | 3.299 | 3.299 | 3.302 | 3.334 | 3.39
19.08333 | 3.25 | 3.299 | 3.299 | 3.302 | 3.334 | 3.39
19.1 | 3.249 | 3.299 | 3.299 | 3.302 | 3.334 | 3.39
19.11667 | 3.249 | 3.299 | 3.299 | 3.302 | 3.334 | 3.39
19.13333 | 3.249 | 3.299 | 3.299 | 3.302 | 3.334 | 3.39
19.15 | 3.249 | 3.299 | 3.299 | 3.302 | 3.334 | 3.39
19.16667 | 3.249 | 3.299 | 3.299 | 3.302 | 3.334 | 3.39
19.18333 | 3.249 | 3.299 | 3.299 | 3.302 | 3.334 | 3.39
19.2 | 3.249 | 3.298 | 3.299 | 3.302 | 3.334 | 3.39
19.21667 | 3.249 | 3.299 | 3.299 | 3.302 | 3.334 | 3.39
19.23333 | 3.249 | 3.299 | 3.299 | 3.302 | 3.334 | 3.39
19.25 | 3.249 | 3.299 | 3.299 | 3.302 | 3.334 | 3.39
19.26667 | 3.249 | 3.299 | 3.299 | 3.302 | 3.334 | 3.39
19.28333 | 3.249 | 3.299 | 3.299 | 3.302 | 3.334 | 3.39
19.3 | 3.249 | 3.299 | 3.299 | 3.302 | 3.334 | 3.39
19.31667 | 3.249 | 3.299 | 3.299 | 3.302 | 3.334 | 3.39
19.33333 | 3.249 | 3.299 | 3.299 | 3.302 | 3.334 | 3.39
19.35 | 3.249 | 3.298 | 3.299 | 3.302 | 3.334 | 3.39
19.36667 | 3.249 | 3.299 | 3.299 | 3.302 | 3.334 | 3.39
19.38333 | 3.249 | 3.299 | 3.299 | 3.302 | 3.334 | 3.39
19.4 | 3.249 | 3.299 | 3.299 | 3.302 | 3.334 | 3.39
19.41667 | 3.249 | 3.299 | 3.299 | 3.302 | 3.334 | 3.39
19.43333 | 3.249 | 3.299 | 3.299 | 3.302 | 3.334 | 3.39
19.45 | 3.249 | 3.299 | 3.299 | 3.302 | 3.334 | 3.39
19.46667 | 3.249 | 3.299 | 3.299 | 3.302 | 3.334 | 3.39
19.48333 | 3.25 | 3.299 | 3.299 | 3.302 | 3.334 | 3.39
19.5 | 3.249 | 3.299 | 3.299 | 3.302 | 3.334 | 3.39
19.51667 | 3.249 | 3.299 | 3.299 | 3.302 | 3.334 | 3.39
19.53333 | 3.249 | 3.298 | 3.299 | 3.302 | 3.334 | 3.39
19.55 | 3.249 | 3.299 | 3.299 | 3.302 | 3.334 | 3.39
19.56667 | 3.249 | 3.299 | 3.299 | 3.302 | 3.334 | 3.39
19.58333 | 3.249 | 3.299 | 3.299 | 3.302 | 3.334 | 3.39
19.6 | 3.249 | 3.299 | 3.299 | 3.302 | 3.334 | 3.39
19.61667 | 3.249 | 3.299 | 3.299 | 3.302 | 3.334 | 3.39
19.63333 | 3.249 | 3.299 | 3.299 | 3.302 | 3.334 | 3.39
19.65 | 3.249 | 3.299 | 3.299 | 3.302 | 3.334 | 3.39
19.66667 | 3.249 | 3.299 | 3.299 | 3.302 | 3.334 | 3.39
19.68333 | 3.249 | 3.299 | 3.299 | 3.302 | 3.334 | 3.39
19.7 | 3.249 | 3.299 | 3.299 | 3.303 | 3.334 | 3.39
19.71667 | 3.249 | 3.299 | 3.299 | 3.302 | 3.334 | 3.39
19.73333 | 3.249 | 3.299 | 3.299 | 3.302 | 3.334 | 3.39
19.75 | 3.249 | 3.299 | 3.299 | 3.302 | 3.334 | 3.39
19.76667 | 3.249 | 3.299 | 3.299 | 3.302 | 3.334 | 3.39
19.78333 | 3.249 | 3.299 | 3.299 | 3.302 | 3.334 | 3.39
19.8 | 3.249 | 3.299 | 3.299 | 3.302 | 3.334 | 3.39
19.81667 | 3.249 | 3.299 | 3.299 | 3.302 | 3.334 | 3.39
19.83333 | 3.249 | 3.299 | 3.299 | 3.302 | 3.334 | 3.39
19.85 | 3.249 | 3.299 | 3.299 | 3.302 | 3.334 | 3.39
19.86667 | 3.249 | 3.299 | 3.299 | 3.302 | 3.334 | 3.39
19.88333 | 3.249 | 3.299 | 3.299 | 3.302 | 3.334 | 3.39
19.9 | 3.249 | 3.299 | 3.299 | 3.302 | 3.334 | 3.39
19.91667 | 3.249 | 3.299 | 3.299 | 3.302 | 3.334 | 3.39
19.93333 | 3.249 | 3.299 | 3.299 | 3.302 | 3.334 | 3.39
19.95 | 3.249 | 3.298 | 3.299 | 3.302 | 3.334 | 3.39
19.96667 | 3.249 | 3.299 | 3.299 | 3.302 | 3.334 | 3.39
19.98333 | 3.249 | 3.299 | 3.299 | 3.302 | 3.334 | 3.39
20 | 3.249 | 3.299 | 3.299 | 3.302 | 3.334 | 3.39
20.01667 | 3.249 | 3.299 | 3.299 | 3.302 | 3.334 | 3.39
20.03333 | 3.249 | 3.299 | 3.299 | 3.302 | 3.334 | 3.39
20.05 | 3.25 | 3.299 | 3.299 | 3.302 | 3.334 | 3.39
20.06667 | 3.249 | 3.299 | 3.299 | 3.302 | 3.334 | 3.39
20.08333 | 3.249 | 3.298 | 3.299 | 3.302 | 3.334 | 3.39
20.1 | 3.249 | 3.299 | 3.299 | 3.302 | 3.334 | 3.39
20.11667 | 3.249 | 3.299 | 3.299 | 3.302 | 3.334 | 3.39
20.13333 | 3.249 | 3.299 | 3.299 | 3.302 | 3.334 | 3.39
20.15 | 3.249 | 3.299 | 3.299 | 3.302 | 3.334 | 3.39
20.16667 | 3.249 | 3.299 | 3.299 | 3.302 | 3.334 | 3.39
20.18333 | 3.249 | 3.299 | 3.299 | 3.302 | 3.334 | 3.39
20.2 | 3.249 | 3.299 | 3.299 | 3.302 | 3.334 | 3.39
20.21667 | 3.249 | 3.299 | 3.299 | 3.302 | 3.334 | 3.39
20.23333 | 3.249 | 3.299 | 3.299 | 3.302 | 3.334 | 3.39
20.25 | 3.249 | 3.299 | 3.299 | 3.302 | 3.334 | 3.39
20.26667 | 3.249 | 3.299 | 3.299 | 3.302 | 3.334 | 3.39
20.28333 | 3.249 | 3.299 | 3.299 | 3.302 | 3.334 | 3.39
20.3 | 3.249 | 3.299 | 3.299 | 3.302 | 3.334 | 3.39
20.31667 | 3.249 | 3.299 | 3.299 | 3.302 | 3.334 | 3.39
20.33333 | 3.249 | 3.299 | 3.299 | 3.302 | 3.334 | 3.39
20.35 | 3.249 | 3.299 | 3.299 | 3.302 | 3.334 | 3.39
20.36667 | 3.249 | 3.299 | 3.299 | 3.302 | 3.334 | 3.39
20.38333 | 3.249 | 3.299 | 3.299 | 3.302 | 3.334 | 3.39
20.4 | 3.249 | 3.298 | 3.299 | 3.302 | 3.334 | 3.39
20.41667 | 3.249 | 3.299 | 3.299 | 3.302 | 3.334 | 3.39
20.43333 | 3.249 | 3.299 | 3.299 | 3.302 | 3.334 | 3.39
20.45 | 3.249 | 3.299 | 3.299 | 3.302 | 3.334 | 3.39
20.46667 | 3.249 | 3.299 | 3.299 | 3.302 | 3.334 | 3.39
20.48333 | 3.249 | 3.299 | 3.299 | 3.302 | 3.334 | 3.39
20.5 | 3.249 | 3.299 | 3.299 | 3.302 | 3.334 | 3.39
20.51667 | 3.249 | 3.299 | 3.299 | 3.302 | 3.334 | 3.39
20.53333 | 3.249 | 3.299 | 3.299 | 3.302 | 3.334 | 3.39
20.55 | 3.249 | 3.299 | 3.299 | 3.302 | 3.334 | 3.39
20.56667 | 3.249 | 3.299 | 3.299 | 3.302 | 3.334 | 3.39
20.58333 | 3.249 | 3.299 | 3.299 | 3.302 | 3.334 | 3.39
20.6 | 3.249 | 3.298 | 3.299 | 3.302 | 3.334 | 3.39
20.61667 | 3.249 | 3.299 | 3.299 | 3.302 | 3.334 | 3.39
20.63333 | 3.249 | 3.299 | 3.299 | 3.302 | 3.334 | 3.39
20.65 | 3.249 | 3.299 | 3.299 | 3.302 | 3.334 | 3.39
20.66667 | 3.249 | 3.299 | 3.299 | 3.302 | 3.334 | 3.39
20.68333 | 3.249 | 3.299 | 3.299 | 3.302 | 3.334 | 3.39
20.7 | 3.249 | 3.299 | 3.299 | 3.302 | 3.334 | 3.39
20.71667 | 3.249 | 3.299 | 3.299 | 3.302 | 3.334 | 3.39
20.73333 | 3.249 | 3.299 | 3.299 | 3.302 | 3.334 | 3.39
20.75 | 3.249 | 3.299 | 3.299 | 3.302 | 3.334 | 3.39
20.76667 | 3.249 | 3.299 | 3.299 | 3.302 | 3.334 | 3.39
20.78333 | 3.249 | 3.298 | 3.299 | 3.302 | 3.334 | 3.39
20.8 | 3.249 | 3.299 | 3.299 | 3.302 | 3.334 | 3.39
20.81667 | 3.249 | 3.299 | 3.299 | 3.302 | 3.334 | 3.39
20.83333 | 3.249 | 3.299 | 3.299 | 3.302 | 3.334 | 3.39
20.85 | 3.249 | 3.299 | 3.299 | 3.302 | 3.334 | 3.39
20.86667 | 3.249 | 3.299 | 3.299 | 3.302 | 3.334 | 3.39
20.88333 | 3.249 | 3.299 | 3.299 | 3.302 | 3.334 | 3.39
20.9 | 3.249 | 3.299 | 3.299 | 3.302 | 3.334 | 3.39
20.91667 | 3.249 | 3.299 | 3.299 | 3.302 | 3.334 | 3.39
20.93333 | 3.249 | 3.299 | 3.299 | 3.302 | 3.334 | 3.39
20.95 | 3.249 | 3.298 | 3.299 | 3.302 | 3.334 | 3.39
20.96667 | 3.249 | 3.299 | 3.299 | 3.302 | 3.334 | 3.39
20.98333 | 3.249 | 3.299 | 3.299 | 3.302 | 3.334 | 3.39
21 | 3.249 | 3.299 | 3.299 | 3.302 | 3.334 | 3.39
21.01667 | 3.249 | 3.299 | 3.299 | 3.302 | 3.334 | 3.39
21.03333 | 3.249 | 3.299 | 3.299 | 3.302 | 3.334 | 3.39
21.05 | 3.249 | 3.299 | 3.299 | 3.302 | 3.334 | 3.39
21.06667 | 3.249 | 3.299 | 3.299 | 3.302 | 3.334 | 3.39
21.08333 | 3.249 | 3.299 | 3.299 | 3.302 | 3.334 | 3.39
21.1 | 3.249 | 3.299 | 3.299 | 3.302 | 3.334 | 3.39
21.11667 | 3.249 | 3.299 | 3.299 | 3.303 | 3.334 | 3.39
21.13333 | 3.249 | 3.299 | 3.299 | 3.302 | 3.334 | 3.39
21.15 | 3.249 | 3.299 | 3.299 | 3.302 | 3.334 | 3.39
21.16667 | 3.249 | 3.299 | 3.299 | 3.302 | 3.334 | 3.39
21.18333 | 3.249 | 3.299 | 3.299 | 3.302 | 3.334 | 3.39
21.2 | 3.249 | 3.299 | 3.299 | 3.302 | 3.334 | 3.39
21.21667 | 3.249 | 3.298 | 3.299 | 3.302 | 3.334 | 3.39
21.23333 | 3.249 | 3.299 | 3.299 | 3.302 | 3.334 | 3.39
21.25 | 3.249 | 3.298 | 3.299 | 3.302 | 3.334 | 3.39
21.26667 | 3.249 | 3.299 | 3.299 | 3.302 | 3.334 | 3.39
21.28333 | 3.249 | 3.298 | 3.299 | 3.302 | 3.334 | 3.39
21.3 | 3.249 | 3.299 | 3.299 | 3.302 | 3.334 | 3.39
21.31667 | 3.249 | 3.298 | 3.299 | 3.302 | 3.334 | 3.39
21.33333 | 3.249 | 3.299 | 3.299 | 3.302 | 3.334 | 3.39
21.35 | 3.249 | 3.299 | 3.299 | 3.302 | 3.333 | 3.39
21.36667 | 3.249 | 3.298 | 3.299 | 3.302 | 3.334 | 3.39
21.38333 | 3.249 | 3.299 | 3.299 | 3.302 | 3.334 | 3.39
21.4 | 3.249 | 3.299 | 3.299 | 3.302 | 3.334 | 3.39
21.41667 | 3.249 | 3.299 | 3.299 | 3.302 | 3.334 | 3.39
21.43333 | 3.249 | 3.299 | 3.299 | 3.302 | 3.334 | 3.39
21.45 | 3.249 | 3.299 | 3.299 | 3.302 | 3.334 | 3.39
21.46667 | 3.249 | 3.299 | 3.299 | 3.302 | 3.334 | 3.39
21.48333 | 3.249 | 3.299 | 3.299 | 3.302 | 3.334 | 3.39
21.5 | 3.249 | 3.299 | 3.299 | 3.302 | 3.334 | 3.39
21.51667 | 3.249 | 3.299 | 3.299 | 3.302 | 3.333 | 3.39
21.53333 | 3.249 | 3.299 | 3.299 | 3.302 | 3.334 | 3.39
21.55 | 3.249 | 3.298 | 3.299 | 3.302 | 3.334 | 3.39
21.56667 | 3.249 | 3.299 | 3.299 | 3.302 | 3.334 | 3.39
21.58333 | 3.249 | 3.299 | 3.299 | 3.302 | 3.334 | 3.39
21.6 | 3.249 | 3.299 | 3.299 | 3.302 | 3.334 | 3.39
21.61667 | 3.249 | 3.298 | 3.299 | 3.302 | 3.334 | 3.39
21.63333 | 3.249 | 3.299 | 3.299 | 3.302 | 3.334 | 3.39
21.65 | 3.249 | 3.298 | 3.299 | 3.302 | 3.334 | 3.39
21.66667 | 3.249 | 3.299 | 3.299 | 3.302 | 3.334 | 3.39
21.68333 | 3.249 | 3.299 | 3.299 | 3.302 | 3.334 | 3.39
21.7 | 3.249 | 3.299 | 3.299 | 3.302 | 3.334 | 3.39
21.71667 | 3.249 | 3.299 | 3.299 | 3.302 | 3.334 | 3.389
21.73333 | 3.249 | 3.299 | 3.299 | 3.302 | 3.334 | 3.389
21.75 | 3.249 | 3.299 | 3.299 | 3.302 | 3.334 | 3.389
21.76667 | 3.249 | 3.299 | 3.299 | 3.302 | 3.334 | 3.389
21.78333 | 3.249 | 3.298 | 3.299 | 3.302 | 3.334 | 3.389
21.8 | 3.249 | 3.299 | 3.299 | 3.302 | 3.334 | 3.389
21.81667 | 3.249 | 3.299 | 3.299 | 3.302 | 3.334 | 3.389
21.83333 | 3.249 | 3.299 | 3.299 | 3.302 | 3.334 | 3.389
21.85 | 3.249 | 3.299 | 3.299 | 3.302 | 3.334 | 3.389
21.86667 | 3.249 | 3.298 | 3.299 | 3.302 | 3.334 | 3.389
21.88333 | 3.249 | 3.298 | 3.299 | 3.302 | 3.334 | 3.389
21.9 | 3.249 | 3.299 | 3.299 | 3.302 | 3.334 | 3.389
21.91667 | 3.249 | 3.299 | 3.299 | 3.302 | 3.334 | 3.389
21.93333 | 3.249 | 3.299 | 3.299 | 3.302 | 3.334 | 3.389
21.95 | 3.249 | 3.299 | 3.299 | 3.302 | 3.334 | 3.389
21.96667 | 3.249 | 3.299 | 3.299 | 3.302 | 3.334 | 3.389
21.98333 | 3.249 | 3.298 | 3.299 | 3.302 | 3.333 | 3.389
22 | 3.249 | 3.299 | 3.299 | 3.302 | 3.333 | 3.389
22.01667 | 3.249 | 3.299 | 3.299 | 3.302 | 3.333 | 3.389
22.03333 | 3.249 | 3.298 | 3.299 | 3.302 | 3.333 | 3.389
22.05 | 3.249 | 3.299 | 3.299 | 3.302 | 3.333 | 3.389
22.06667 | 3.249 | 3.299 | 3.299 | 3.302 | 3.333 | 3.389
22.08333 | 3.249 | 3.299 | 3.299 | 3.302 | 3.333 | 3.389
22.1 | 3.249 | 3.299 | 3.299 | 3.302 | 3.333 | 3.389
22.11667 | 3.249 | 3.298 | 3.299 | 3.302 | 3.333 | 3.389
22.13333 | 3.249 | 3.299 | 3.299 | 3.302 | 3.333 | 3.389
22.15 | 3.249 | 3.299 | 3.299 | 3.302 | 3.333 | 3.389
22.16667 | 3.249 | 3.299 | 3.299 | 3.302 | 3.333 | 3.389
22.18333 | 3.249 | 3.298 | 3.299 | 3.302 | 3.333 | 3.389
22.2 | 3.249 | 3.298 | 3.299 | 3.302 | 3.333 | 3.389
22.21667 | 3.249 | 3.299 | 3.299 | 3.302 | 3.333 | 3.389
22.23333 | 3.249 | 3.299 | 3.299 | 3.302 | 3.333 | 3.389
22.25 | 3.249 | 3.298 | 3.299 | 3.302 | 3.333 | 3.389
22.26667 | 3.249 | 3.298 | 3.299 | 3.302 | 3.333 | 3.389
22.28333 | 3.249 | 3.299 | 3.299 | 3.302 | 3.333 | 3.389
22.3 | 3.249 | 3.299 | 3.299 | 3.302 | 3.333 | 3.389
22.31667 | 3.249 | 3.299 | 3.299 | 3.302 | 3.334 | 3.389
22.33333 | 3.249 | 3.299 | 3.299 | 3.302 | 3.334 | 3.389
22.35 | 3.249 | 3.299 | 3.299 | 3.302 | 3.333 | 3.389
22.36667 | 3.249 | 3.299 | 3.299 | 3.302 | 3.334 | 3.389
22.38333 | 3.249 | 3.299 | 3.299 | 3.302 | 3.333 | 3.389
22.4 | 3.249 | 3.299 | 3.299 | 3.302 | 3.333 | 3.389
22.41667 | 3.249 | 3.298 | 3.299 | 3.302 | 3.333 | 3.389
22.43333 | 3.249 | 3.298 | 3.299 | 3.302 | 3.333 | 3.389
22.45 | 3.249 | 3.298 | 3.299 | 3.302 | 3.333 | 3.389
22.46667 | 3.249 | 3.299 | 3.299 | 3.302 | 3.333 | 3.389
22.48333 | 3.249 | 3.299 | 3.299 | 3.302 | 3.333 | 3.389
22.5 | 3.249 | 3.299 | 3.299 | 3.302 | 3.333 | 3.389
22.51667 | 3.249 | 3.299 | 3.299 | 3.302 | 3.333 | 3.389
22.53333 | 3.249 | 3.298 | 3.299 | 3.302 | 3.333 | 3.389
22.55 | 3.249 | 3.299 | 3.299 | 3.302 | 3.333 | 3.389
22.56667 | 3.249 | 3.299 | 3.299 | 3.302 | 3.333 | 3.389
22.58333 | 3.249 | 3.298 | 3.299 | 3.302 | 3.333 | 3.389
22.6 | 3.249 | 3.299 | 3.299 | 3.302 | 3.333 | 3.389
22.61667 | 3.249 | 3.298 | 3.299 | 3.302 | 3.333 | 3.389
22.63333 | 3.249 | 3.299 | 3.299 | 3.302 | 3.333 | 3.389
22.65 | 3.249 | 3.299 | 3.299 | 3.302 | 3.333 | 3.389
22.66667 | 3.249 | 3.299 | 3.299 | 3.302 | 3.333 | 3.389
22.68333 | 3.249 | 3.299 | 3.299 | 3.302 | 3.333 | 3.389
22.7 | 3.249 | 3.299 | 3.299 | 3.302 | 3.333 | 3.389
22.71667 | 3.249 | 3.298 | 3.299 | 3.302 | 3.333 | 3.389
22.73333 | 3.249 | 3.299 | 3.299 | 3.302 | 3.333 | 3.389
22.75 | 3.249 | 3.298 | 3.299 | 3.302 | 3.333 | 3.389
22.76667 | 3.249 | 3.299 | 3.299 | 3.302 | 3.333 | 3.389
22.78333 | 3.249 | 3.298 | 3.299 | 3.302 | 3.333 | 3.389
22.8 | 3.249 | 3.299 | 3.299 | 3.302 | 3.333 | 3.389
22.81667 | 3.249 | 3.299 | 3.299 | 3.302 | 3.333 | 3.389
22.83333 | 3.249 | 3.298 | 3.299 | 3.302 | 3.333 | 3.389
22.85 | 3.249 | 3.298 | 3.299 | 3.302 | 3.333 | 3.389
22.86667 | 3.249 | 3.298 | 3.299 | 3.302 | 3.333 | 3.389
22.88333 | 3.249 | 3.299 | 3.299 | 3.302 | 3.333 | 3.389
22.9 | 3.249 | 3.299 | 3.299 | 3.302 | 3.333 | 3.389
22.91667 | 3.249 | 3.298 | 3.299 | 3.302 | 3.333 | 3.389
22.93333 | 3.249 | 3.298 | 3.299 | 3.302 | 3.333 | 3.389
22.95 | 3.249 | 3.298 | 3.299 | 3.302 | 3.333 | 3.389
22.96667 | 3.249 | 3.299 | 3.299 | 3.302 | 3.333 | 3.389
22.98333 | 3.249 | 3.299 | 3.299 | 3.302 | 3.333 | 3.389
23 | 3.249 | 3.299 | 3.299 | 3.302 | 3.333 | 3.389
23.01667 | 3.248 | 3.299 | 3.299 | 3.302 | 3.333 | 3.389
23.03333 | 3.249 | 3.299 | 3.299 | 3.302 | 3.333 | 3.389
23.05 | 3.249 | 3.299 | 3.299 | 3.302 | 3.333 | 3.389
23.06667 | 3.249 | 3.299 | 3.299 | 3.302 | 3.333 | 3.389
23.08333 | 3.249 | 3.299 | 3.299 | 3.302 | 3.333 | 3.389
23.1 | 3.249 | 3.298 | 3.299 | 3.302 | 3.334 | 3.389
23.11667 | 3.249 | 3.298 | 3.299 | 3.302 | 3.333 | 3.389
23.13333 | 3.249 | 3.299 | 3.299 | 3.302 | 3.333 | 3.389
23.15 | 3.249 | 3.299 | 3.299 | 3.302 | 3.333 | 3.389
23.16667 | 3.249 | 3.298 | 3.299 | 3.302 | 3.333 | 3.389
23.18333 | 3.249 | 3.298 | 3.299 | 3.302 | 3.333 | 3.389
23.2 | 3.249 | 3.298 | 3.299 | 3.302 | 3.333 | 3.389
23.21667 | 3.249 | 3.299 | 3.299 | 3.302 | 3.333 | 3.389
23.23333 | 3.249 | 3.298 | 3.299 | 3.302 | 3.333 | 3.389
23.25 | 3.249 | 3.299 | 3.299 | 3.302 | 3.333 | 3.389
23.26667 | 3.249 | 3.299 | 3.299 | 3.302 | 3.333 | 3.389
23.28333 | 3.249 | 3.299 | 3.299 | 3.302 | 3.333 | 3.389
23.3 | 3.249 | 3.298 | 3.299 | 3.302 | 3.334 | 3.389
23.31667 | 3.249 | 3.298 | 3.299 | 3.302 | 3.333 | 3.389
23.33333 | 3.249 | 3.298 | 3.299 | 3.302 | 3.333 | 3.389
23.35 | 3.249 | 3.298 | 3.299 | 3.302 | 3.333 | 3.389
23.36667 | 3.249 | 3.299 | 3.299 | 3.302 | 3.333 | 3.389
23.38333 | 3.249 | 3.299 | 3.299 | 3.302 | 3.333 | 3.389
23.4 | 3.249 | 3.298 | 3.299 | 3.302 | 3.333 | 3.389
23.41667 | 3.249 | 3.298 | 3.299 | 3.302 | 3.333 | 3.389
23.43333 | 3.249 | 3.299 | 3.299 | 3.302 | 3.333 | 3.389
23.45 | 3.249 | 3.298 | 3.299 | 3.302 | 3.333 | 3.389
23.46667 | 3.249 | 3.299 | 3.299 | 3.302 | 3.333 | 3.389
23.48333 | 3.249 | 3.299 | 3.299 | 3.302 | 3.333 | 3.389
23.5 | 3.249 | 3.298 | 3.299 | 3.302 | 3.333 | 3.389
23.51667 | 3.249 | 3.298 | 3.299 | 3.302 | 3.333 | 3.389
23.53333 | 3.249 | 3.298 | 3.299 | 3.302 | 3.333 | 3.389
23.55 | 3.249 | 3.299 | 3.299 | 3.302 | 3.333 | 3.389
23.56667 | 3.249 | 3.298 | 3.299 | 3.302 | 3.333 | 3.389
23.58333 | 3.249 | 3.299 | 3.299 | 3.302 | 3.333 | 3.389
23.6 | 3.249 | 3.298 | 3.299 | 3.302 | 3.333 | 3.389
23.61667 | 3.249 | 3.298 | 3.299 | 3.302 | 3.333 | 3.389
23.63333 | 3.249 | 3.299 | 3.299 | 3.302 | 3.333 | 3.389
23.65 | 3.249 | 3.299 | 3.299 | 3.302 | 3.333 | 3.389
23.66667 | 3.249 | 3.298 | 3.299 | 3.302 | 3.333 | 3.389
23.68333 | 3.249 | 3.299 | 3.299 | 3.302 | 3.333 | 3.389
23.7 | 3.249 | 3.299 | 3.299 | 3.302 | 3.333 | 3.389
23.71667 | 3.249 | 3.298 | 3.299 | 3.302 | 3.333 | 3.389
23.73333 | 3.249 | 3.299 | 3.299 | 3.302 | 3.333 | 3.389
23.75 | 3.249 | 3.298 | 3.299 | 3.302 | 3.333 | 3.389
23.76667 | 3.249 | 3.298 | 3.299 | 3.302 | 3.333 | 3.389
23.78333 | 3.249 | 3.298 | 3.299 | 3.302 | 3.333 | 3.389
23.8 | 3.249 | 3.298 | 3.299 | 3.302 | 3.333 | 3.389
23.81667 | 3.249 | 3.298 | 3.299 | 3.302 | 3.333 | 3.389
23.83333 | 3.249 | 3.299 | 3.299 | 3.302 | 3.334 | 3.389
23.85 | 3.249 | 3.299 | 3.299 | 3.302 | 3.333 | 3.389
23.86667 | 3.249 | 3.299 | 3.299 | 3.302 | 3.333 | 3.389
23.88333 | 3.249 | 3.298 | 3.299 | 3.302 | 3.333 | 3.389
23.9 | 3.249 | 3.298 | 3.299 | 3.302 | 3.333 | 3.389
23.91667 | 3.249 | 3.298 | 3.299 | 3.302 | 3.333 | 3.389
23.93333 | 3.249 | 3.299 | 3.299 | 3.302 | 3.333 | 3.389
23.95 | 3.249 | 3.298 | 3.299 | 3.302 | 3.333 | 3.389
23.96667 | 3.249 | 3.298 | 3.299 | 3.302 | 3.333 | 3.389
23.98333 | 3.249 | 3.298 | 3.299 | 3.302 | 3.333 | 3.389
24 | 3.249 | 3.299 | 3.299 | 3.302 | 3.333 | 3.389

## 24h_Discharge_APR
Timestamp [h] | BATT_001_OCV_V_00-SOC | BATT_001_OCV_V_20-SOC | BATT_001_OCV_V_40-SOC | BATT_001_OCV_V_50-SOC | BATT_001_OCV_V_60-SOC | BATT_001_OCV_V_80-SOC
0 | 2.0123 | 3.1419 | 3.2552 | 3.261 | 3.2703 | 3.2924
0.01666667 | 2.0123 | 3.1419 | 3.2552 | 3.276 | 3.2703 | 3.2924
0.03333333 | 2.277 | 3.2199 | 3.2682 | 3.278 | 3.2785 | 3.3105
0.05 | 2.277 | 3.2199 | 3.2682 | 3.28 | 3.2785 | 3.3105
0.06666667 | 2.352 | 3.2228 | 3.2711 | 3.281 | 3.2804 | 3.3136
0.08333333 | 2.352 | 3.2228 | 3.2711 | 3.282 | 3.2804 | 3.3136
0.1 | 2.4369 | 3.2257 | 3.2742 | 3.282 | 3.2824 | 3.3172
0.1166667 | 2.4369 | 3.2257 | 3.2742 | 3.283 | 3.2824 | 3.3172
0.1333333 | 2.4927 | 3.2273 | 3.276 | 3.283 | 3.2837 | 3.3192
0.15 | 2.4927 | 3.2273 | 3.276 | 3.283 | 3.2837 | 3.3192
0.1666667 | 2.5315 | 3.2285 | 3.2773 | 3.284 | 3.2845 | 3.3206
0.1833333 | 2.5315 | 3.2285 | 3.2773 | 3.284 | 3.2845 | 3.3206
0.2 | 2.559 | 3.2295 | 3.2782 | 3.284 | 3.2851 | 3.3217
0.2166667 | 2.559 | 3.2295 | 3.2782 | 3.284 | 3.2851 | 3.3217
0.2333333 | 2.5799 | 3.2301 | 3.279 | 3.285 | 3.2855 | 3.3226
0.25 | 2.5799 | 3.2301 | 3.279 | 3.285 | 3.2855 | 3.3226
0.2666667 | 2.5966 | 3.2307 | 3.2796 | 3.285 | 3.286 | 3.3232
0.2833333 | 2.5966 | 3.2307 | 3.2796 | 3.285 | 3.286 | 3.3232
0.3 | 2.6106 | 3.2313 | 3.2802 | 3.286 | 3.2863 | 3.3239
0.3166667 | 2.6106 | 3.2313 | 3.2802 | 3.286 | 3.2863 | 3.3239
0.3333333 | 2.6224 | 3.2318 | 3.2807 | 3.286 | 3.2866 | 3.3243
0.35 | 2.6224 | 3.2318 | 3.2807 | 3.286 | 3.2866 | 3.3243
0.3666667 | 2.6329 | 3.2321 | 3.281 | 3.286 | 3.2869 | 3.3246
0.3833333 | 2.6329 | 3.2321 | 3.281 | 3.286 | 3.2869 | 3.3246
0.4 | 2.6421 | 3.2326 | 3.2813 | 3.286 | 3.2871 | 3.325
0.4166667 | 2.6421 | 3.2326 | 3.2813 | 3.286 | 3.2871 | 3.325
0.4333333 | 2.6502 | 3.2329 | 3.2816 | 3.286 | 3.2874 | 3.3253
0.45 | 2.6502 | 3.2329 | 3.2816 | 3.287 | 3.2874 | 3.3253
0.4666667 | 2.6575 | 3.2332 | 3.282 | 3.286 | 3.2876 | 3.3256
0.4833333 | 2.6575 | 3.2332 | 3.282 | 3.287 | 3.2876 | 3.3256
0.5 | 2.6639 | 3.2335 | 3.2823 | 3.287 | 3.2877 | 3.3259
0.5166667 | 2.6639 | 3.2335 | 3.2823 | 3.287 | 3.2877 | 3.3259
0.5333333 | 2.67 | 3.2337 | 3.2824 | 3.287 | 3.2879 | 3.3261
0.55 | 2.67 | 3.2337 | 3.2824 | 3.287 | 3.2879 | 3.3261
0.5666667 | 2.6753 | 3.234 | 3.2826 | 3.287 | 3.288 | 3.3264
0.5833333 | 2.6753 | 3.234 | 3.2826 | 3.287 | 3.288 | 3.3264
0.6 | 2.6804 | 3.2341 | 3.2829 | 3.287 | 3.2882 | 3.3265
0.6166667 | 2.6804 | 3.2341 | 3.2829 | 3.287 | 3.2882 | 3.3265
0.6333333 | 2.6849 | 3.2344 | 3.2831 | 3.287 | 3.2882 | 3.3267
0.65 | 2.6849 | 3.2344 | 3.2831 | 3.287 | 3.2882 | 3.3267
0.6666667 | 2.6891 | 3.2346 | 3.2832 | 3.287 | 3.2883 | 3.3268
0.6833333 | 2.6891 | 3.2346 | 3.2832 | 3.287 | 3.2883 | 3.3268
0.7 | 2.693 | 3.2348 | 3.2834 | 3.287 | 3.2885 | 3.3268
0.7166667 | 2.693 | 3.2348 | 3.2834 | 3.287 | 3.2885 | 3.3268
0.7333333 | 2.6966 | 3.2351 | 3.2835 | 3.287 | 3.2887 | 3.327
0.75 | 2.6966 | 3.2351 | 3.2835 | 3.288 | 3.2887 | 3.327
0.7666667 | 2.6999 | 3.2352 | 3.2837 | 3.287 | 3.2887 | 3.3271
0.7833333 | 2.6999 | 3.2352 | 3.2837 | 3.287 | 3.2887 | 3.3271
0.8 | 2.703 | 3.2354 | 3.2838 | 3.287 | 3.2888 | 3.3273
0.8166667 | 2.703 | 3.2354 | 3.2838 | 3.288 | 3.2888 | 3.3273
0.8333333 | 2.706 | 3.2355 | 3.2838 | 3.288 | 3.2888 | 3.3273
0.85 | 2.706 | 3.2355 | 3.2838 | 3.288 | 3.2888 | 3.3273
0.8666667 | 2.7088 | 3.2357 | 3.284 | 3.288 | 3.289 | 3.3275
0.8833333 | 2.7088 | 3.2357 | 3.284 | 3.288 | 3.289 | 3.3275
0.9 | 2.7112 | 3.2358 | 3.2841 | 3.288 | 3.289 | 3.3276
0.9166667 | 2.7112 | 3.2358 | 3.2841 | 3.288 | 3.289 | 3.3276
0.9333333 | 2.7137 | 3.236 | 3.2841 | 3.288 | 3.2891 | 3.3276
0.95 | 2.7137 | 3.236 | 3.2841 | 3.288 | 3.2891 | 3.3276
0.9666667 | 2.7159 | 3.2362 | 3.2843 | 3.288 | 3.2891 | 3.3278
0.9833333 | 2.7159 | 3.2362 | 3.2843 | 3.288 | 3.2891 | 3.3278
1 | 2.7183 | 3.2363 | 3.2845 | 3.288 | 3.2893 | 3.3278
1.016667 | 2.7183 | 3.2363 | 3.2845 | 3.288 | 3.2893 | 3.3278
1.033333 | 2.7203 | 3.2365 | 3.2845 | 3.288 | 3.2893 | 3.3279
1.05 | 2.7203 | 3.2365 | 3.2845 | 3.288 | 3.2893 | 3.3279
1.066667 | 2.7222 | 3.2366 | 3.2846 | 3.288 | 3.2894 | 3.3279
1.083333 | 2.7222 | 3.2366 | 3.2846 | 3.288 | 3.2894 | 3.3279
1.1 | 2.724 | 3.2368 | 3.2846 | 3.289 | 3.2894 | 3.3281
1.116667 | 2.724 | 3.2368 | 3.2846 | 3.288 | 3.2894 | 3.3281
1.133333 | 2.7257 | 3.2368 | 3.2848 | 3.288 | 3.2894 | 3.3281
1.15 | 2.7257 | 3.2368 | 3.2848 | 3.288 | 3.2894 | 3.3281
1.166667 | 2.7275 | 3.2369 | 3.2848 | 3.288 | 3.2896 | 3.3281
1.183333 | 2.7275 | 3.2369 | 3.2848 | 3.288 | 3.2896 | 3.3281
1.2 | 2.729 | 3.2371 | 3.2849 | 3.288 | 3.2896 | 3.3282
1.216667 | 2.729 | 3.2371 | 3.2849 | 3.289 | 3.2896 | 3.3282
1.233333 | 2.7306 | 3.2371 | 3.2849 | 3.288 | 3.2896 | 3.3282
1.25 | 2.7306 | 3.2371 | 3.2849 | 3.289 | 3.2896 | 3.3282
1.266667 | 2.732 | 3.2372 | 3.2851 | 3.288 | 3.2896 | 3.3284
1.283333 | 2.732 | 3.2372 | 3.2851 | 3.289 | 3.2896 | 3.3284
1.3 | 2.7334 | 3.2374 | 3.2851 | 3.289 | 3.2897 | 3.3284
1.316667 | 2.7334 | 3.2374 | 3.2851 | 3.288 | 3.2897 | 3.3284
1.333333 | 2.7346 | 3.2374 | 3.2852 | 3.289 | 3.2897 | 3.3284
1.35 | 2.7346 | 3.2374 | 3.2852 | 3.289 | 3.2897 | 3.3284
1.366667 | 2.7359 | 3.2376 | 3.2852 | 3.289 | 3.2897 | 3.3285
1.383333 | 2.7359 | 3.2376 | 3.2852 | 3.289 | 3.2897 | 3.3285
1.4 | 2.7371 | 3.2377 | 3.2852 | 3.289 | 3.2899 | 3.3285
1.416667 | 2.7371 | 3.2377 | 3.2852 | 3.289 | 3.2899 | 3.3285
1.433333 | 2.7382 | 3.2377 | 3.2854 | 3.289 | 3.2899 | 3.3285
1.45 | 2.7382 | 3.2377 | 3.2854 | 3.289 | 3.2899 | 3.3285
1.466667 | 2.7393 | 3.2379 | 3.2854 | 3.289 | 3.2899 | 3.3285
1.483333 | 2.7393 | 3.2379 | 3.2854 | 3.289 | 3.2899 | 3.3285
1.5 | 2.7402 | 3.2379 | 3.2855 | 3.289 | 3.2899 | 3.3287
1.516667 | 2.7402 | 3.2379 | 3.2855 | 3.289 | 3.2899 | 3.3287
1.533333 | 2.7412 | 3.238 | 3.2855 | 3.289 | 3.2901 | 3.3287
1.55 | 2.7412 | 3.238 | 3.2855 | 3.289 | 3.2901 | 3.3287
1.566667 | 2.7421 | 3.2382 | 3.2855 | 3.289 | 3.2901 | 3.3287
1.583333 | 2.7421 | 3.2382 | 3.2855 | 3.289 | 3.2901 | 3.3287
1.6 | 2.743 | 3.2382 | 3.2857 | 3.289 | 3.2901 | 3.3287
1.616667 | 2.743 | 3.2382 | 3.2857 | 3.289 | 3.2901 | 3.3287
1.633333 | 2.744 | 3.2383 | 3.2857 | 3.289 | 3.2901 | 3.3289
1.65 | 2.744 | 3.2383 | 3.2857 | 3.289 | 3.2901 | 3.3289
1.666667 | 2.7447 | 3.2383 | 3.2857 | 3.289 | 3.2902 | 3.3289
1.683333 | 2.7447 | 3.2383 | 3.2857 | 3.289 | 3.2902 | 3.3289
1.7 | 2.7455 | 3.2385 | 3.2857 | 3.289 | 3.2902 | 3.3289
1.716667 | 2.7455 | 3.2385 | 3.2857 | 3.289 | 3.2902 | 3.3289
1.733333 | 2.7463 | 3.2385 | 3.2859 | 3.289 | 3.2902 | 3.3289
1.75 | 2.7463 | 3.2385 | 3.2859 | 3.289 | 3.2902 | 3.3289
1.766667 | 2.7471 | 3.2385 | 3.2859 | 3.289 | 3.2902 | 3.329
1.783333 | 2.7471 | 3.2385 | 3.2859 | 3.289 | 3.2902 | 3.329
1.8 | 2.7477 | 3.2386 | 3.2859 | 3.289 | 3.2902 | 3.329
1.816667 | 2.7477 | 3.2386 | 3.2859 | 3.289 | 3.2902 | 3.329
1.833333 | 2.7485 | 3.2386 | 3.2859 | 3.289 | 3.2904 | 3.329
1.85 | 2.7485 | 3.2386 | 3.2859 | 3.289 | 3.2904 | 3.329
1.866667 | 2.7491 | 3.2388 | 3.286 | 3.289 | 3.2904 | 3.329
1.883333 | 2.7491 | 3.2388 | 3.286 | 3.289 | 3.2904 | 3.329
1.9 | 2.7499 | 3.2388 | 3.286 | 3.289 | 3.2904 | 3.329
1.916667 | 2.7499 | 3.2388 | 3.286 | 3.289 | 3.2904 | 3.329
1.933333 | 2.7505 | 3.239 | 3.286 | 3.289 | 3.2904 | 3.329
1.95 | 2.7505 | 3.239 | 3.286 | 3.289 | 3.2904 | 3.329
1.966667 | 2.7511 | 3.239 | 3.2862 | 3.289 | 3.2904 | 3.3292
1.983333 | 2.7511 | 3.239 | 3.2862 | 3.289 | 3.2904 | 3.3292
2 | 2.7518 | 3.2391 | 3.2862 | 3.289 | 3.2904 | 3.3292
2.016667 | 2.7518 | 3.2391 | 3.2862 | 3.289 | 3.2904 | 3.3292
2.033333 | 2.7522 | 3.2391 | 3.2862 | 3.289 | 3.2905 | 3.3292
2.05 | 2.7522 | 3.2391 | 3.2862 | 3.289 | 3.2905 | 3.3292
2.066667 | 2.7528 | 3.2393 | 3.2862 | 3.289 | 3.2905 | 3.3292
2.083333 | 2.7528 | 3.2393 | 3.2862 | 3.289 | 3.2905 | 3.3292
2.1 | 2.7535 | 3.2393 | 3.2862 | 3.289 | 3.2905 | 3.3292
2.116667 | 2.7535 | 3.2393 | 3.2862 | 3.289 | 3.2905 | 3.3292
2.133333 | 2.7539 | 3.2393 | 3.2863 | 3.29 | 3.2905 | 3.3292
2.15 | 2.7539 | 3.2393 | 3.2863 | 3.289 | 3.2905 | 3.3292
2.166667 | 2.7546 | 3.2394 | 3.2863 | 3.29 | 3.2905 | 3.3292
2.183333 | 2.7546 | 3.2394 | 3.2863 | 3.289 | 3.2905 | 3.3292
2.2 | 2.755 | 3.2394 | 3.2863 | 3.289 | 3.2905 | 3.3293
2.216667 | 2.755 | 3.2394 | 3.2863 | 3.289 | 3.2905 | 3.3293
2.233333 | 2.7557 | 3.2394 | 3.2863 | 3.289 | 3.2905 | 3.3293
2.25 | 2.7557 | 3.2394 | 3.2863 | 3.29 | 3.2905 | 3.3293
2.266667 | 2.7561 | 3.2396 | 3.2863 | 3.289 | 3.2907 | 3.3293
2.283333 | 2.7561 | 3.2396 | 3.2863 | 3.289 | 3.2907 | 3.3293
2.3 | 2.7567 | 3.2396 | 3.2865 | 3.289 | 3.2907 | 3.3293
2.316667 | 2.7567 | 3.2396 | 3.2865 | 3.289 | 3.2907 | 3.3293
2.333333 | 2.7572 | 3.2397 | 3.2865 | 3.289 | 3.2907 | 3.3293
2.35 | 2.7572 | 3.2397 | 3.2865 | 3.29 | 3.2907 | 3.3293
2.366667 | 2.7577 | 3.2397 | 3.2865 | 3.289 | 3.2907 | 3.3293
2.383333 | 2.7577 | 3.2397 | 3.2865 | 3.289 | 3.2907 | 3.3293
2.4 | 2.7581 | 3.2397 | 3.2865 | 3.289 | 3.2907 | 3.3295
2.416667 | 2.7581 | 3.2397 | 3.2865 | 3.289 | 3.2907 | 3.3295
2.433333 | 2.7586 | 3.2399 | 3.2865 | 3.29 | 3.2907 | 3.3295
2.45 | 2.7586 | 3.2399 | 3.2865 | 3.289 | 3.2907 | 3.3295
2.466667 | 2.7591 | 3.2399 | 3.2866 | 3.289 | 3.2907 | 3.3295
2.483333 | 2.7591 | 3.2399 | 3.2866 | 3.289 | 3.2907 | 3.3295
2.5 | 2.7595 | 3.2399 | 3.2866 | 3.289 | 3.2907 | 3.3295
2.516667 | 2.7595 | 3.2399 | 3.2866 | 3.289 | 3.2907 | 3.3295
2.533333 | 2.76 | 3.24 | 3.2866 | 3.29 | 3.2908 | 3.3295
2.55 | 2.76 | 3.24 | 3.2866 | 3.29 | 3.2908 | 3.3295
2.566667 | 2.7605 | 3.24 | 3.2866 | 3.29 | 3.2908 | 3.3295
2.583333 | 2.7605 | 3.24 | 3.2866 | 3.289 | 3.2908 | 3.3295
2.6 | 2.761 | 3.24 | 3.2866 | 3.29 | 3.2908 | 3.3295
2.616667 | 2.761 | 3.24 | 3.2866 | 3.29 | 3.2908 | 3.3295
2.633333 | 2.7613 | 3.24 | 3.2866 | 3.29 | 3.2908 | 3.3295
2.65 | 2.7613 | 3.24 | 3.2866 | 3.29 | 3.2908 | 3.3295
2.666667 | 2.7617 | 3.2402 | 3.2866 | 3.29 | 3.2908 | 3.3296
2.683333 | 2.7617 | 3.2402 | 3.2866 | 3.29 | 3.2908 | 3.3296
2.7 | 2.7622 | 3.2402 | 3.2868 | 3.289 | 3.2908 | 3.3296
2.716667 | 2.7622 | 3.2402 | 3.2868 | 3.29 | 3.2908 | 3.3296
2.733333 | 2.7625 | 3.2402 | 3.2868 | 3.29 | 3.2908 | 3.3296
2.75 | 2.7625 | 3.2402 | 3.2868 | 3.29 | 3.2908 | 3.3296
2.766667 | 2.763 | 3.2404 | 3.2868 | 3.29 | 3.2908 | 3.3296
2.783333 | 2.763 | 3.2404 | 3.2868 | 3.29 | 3.2908 | 3.3296
2.8 | 2.7634 | 3.2404 | 3.2868 | 3.29 | 3.291 | 3.3296
2.816667 | 2.7634 | 3.2404 | 3.2868 | 3.29 | 3.291 | 3.3296
2.833333 | 2.7638 | 3.2404 | 3.2868 | 3.29 | 3.291 | 3.3296
2.85 | 2.7638 | 3.2404 | 3.2868 | 3.29 | 3.291 | 3.3296
2.866667 | 2.7642 | 3.2405 | 3.2868 | 3.29 | 3.291 | 3.3296
2.883333 | 2.7642 | 3.2405 | 3.2868 | 3.29 | 3.291 | 3.3296
2.9 | 2.7645 | 3.2405 | 3.2868 | 3.29 | 3.291 | 3.3296
2.916667 | 2.7645 | 3.2405 | 3.2868 | 3.29 | 3.291 | 3.3296
2.933333 | 2.765 | 3.2405 | 3.2869 | 3.29 | 3.291 | 3.3296
2.95 | 2.765 | 3.2405 | 3.2869 | 3.29 | 3.291 | 3.3296
2.966667 | 2.7653 | 3.2405 | 3.2869 | 3.29 | 3.291 | 3.3296
2.983333 | 2.7653 | 3.2405 | 3.2869 | 3.29 | 3.291 | 3.3296
3 | 2.7658 | 3.2407 | 3.2869 | 3.29 | 3.291 | 3.3298
3.016667 | 2.7658 | 3.2407 | 3.2869 | 3.29 | 3.291 | 3.3298
3.033333 | 2.7661 | 3.2407 | 3.2869 | 3.29 | 3.291 | 3.3298
3.05 | 2.7661 | 3.2407 | 3.2869 | 3.29 | 3.291 | 3.3298
3.066667 | 2.7664 | 3.2407 | 3.2869 | 3.29 | 3.291 | 3.3298
3.083333 | 2.7664 | 3.2407 | 3.2869 | 3.29 | 3.291 | 3.3298
3.1 | 2.7669 | 3.2408 | 3.2869 | 3.29 | 3.291 | 3.3298
3.116667 | 2.7669 | 3.2408 | 3.2869 | 3.29 | 3.291 | 3.3298
3.133333 | 2.7672 | 3.2408 | 3.2869 | 3.29 | 3.291 | 3.3298
3.15 | 2.7672 | 3.2408 | 3.2869 | 3.29 | 3.291 | 3.3298
3.166667 | 2.7675 | 3.2408 | 3.2869 | 3.29 | 3.2912 | 3.3298
3.183333 | 2.7675 | 3.2408 | 3.2869 | 3.29 | 3.2912 | 3.3298
3.2 | 2.768 | 3.2408 | 3.2869 | 3.29 | 3.2912 | 3.3298
3.216667 | 2.768 | 3.2408 | 3.2869 | 3.29 | 3.2912 | 3.3298
3.233333 | 2.7683 | 3.2408 | 3.2871 | 3.29 | 3.2912 | 3.3298
3.25 | 2.7683 | 3.2408 | 3.2871 | 3.29 | 3.2912 | 3.3298
3.266667 | 2.7686 | 3.241 | 3.2871 | 3.29 | 3.2912 | 3.3298
3.283333 | 2.7686 | 3.241 | 3.2871 | 3.29 | 3.2912 | 3.3298
3.3 | 2.7689 | 3.241 | 3.2871 | 3.29 | 3.2912 | 3.3298
3.316667 | 2.7689 | 3.241 | 3.2871 | 3.29 | 3.2912 | 3.3298
3.333333 | 2.7694 | 3.241 | 3.2871 | 3.29 | 3.2912 | 3.3298
3.35 | 2.7694 | 3.241 | 3.2871 | 3.29 | 3.2912 | 3.3298
3.366667 | 2.7697 | 3.2411 | 3.2871 | 3.29 | 3.2912 | 3.3298
3.383333 | 2.7697 | 3.2411 | 3.2871 | 3.29 | 3.2912 | 3.3298
3.4 | 2.77 | 3.2411 | 3.2871 | 3.29 | 3.2912 | 3.3299
3.416667 | 2.77 | 3.2411 | 3.2871 | 3.29 | 3.2912 | 3.3299
3.433333 | 2.7703 | 3.2411 | 3.2871 | 3.29 | 3.2912 | 3.3298
3.45 | 2.7703 | 3.2411 | 3.2871 | 3.29 | 3.2912 | 3.3298
3.466667 | 2.7706 | 3.2411 | 3.2871 | 3.29 | 3.2912 | 3.3299
3.483333 | 2.7706 | 3.2411 | 3.2871 | 3.29 | 3.2912 | 3.3299
3.5 | 2.7709 | 3.2413 | 3.2873 | 3.29 | 3.2912 | 3.3299
3.516667 | 2.7709 | 3.2413 | 3.2873 | 3.29 | 3.2912 | 3.3299
3.533333 | 2.7714 | 3.2413 | 3.2873 | 3.29 | 3.2912 | 3.3299
3.55 | 2.7714 | 3.2413 | 3.2873 | 3.29 | 3.2912 | 3.3299
3.566667 | 2.7717 | 3.2413 | 3.2873 | 3.29 | 3.2912 | 3.3299
3.583333 | 2.7717 | 3.2413 | 3.2873 | 3.29 | 3.2912 | 3.3299
3.6 | 2.772 | 3.2413 | 3.2873 | 3.29 | 3.2912 | 3.3299
3.616667 | 2.772 | 3.2413 | 3.2873 | 3.29 | 3.2912 | 3.3299
3.633333 | 2.7723 | 3.2413 | 3.2873 | 3.29 | 3.2912 | 3.3299
3.65 | 2.7723 | 3.2413 | 3.2873 | 3.29 | 3.2912 | 3.3299
3.666667 | 2.7726 | 3.2415 | 3.2873 | 3.29 | 3.2913 | 3.3299
3.683333 | 2.7726 | 3.2415 | 3.2873 | 3.29 | 3.2913 | 3.3299
3.7 | 2.7729 | 3.2415 | 3.2873 | 3.29 | 3.2913 | 3.3299
3.716667 | 2.7729 | 3.2415 | 3.2873 | 3.29 | 3.2913 | 3.3299
3.733333 | 2.7733 | 3.2415 | 3.2873 | 3.29 | 3.2913 | 3.3299
3.75 | 2.7733 | 3.2415 | 3.2873 | 3.29 | 3.2913 | 3.3299
3.766667 | 2.7736 | 3.2415 | 3.2873 | 3.29 | 3.2913 | 3.3299
3.783333 | 2.7736 | 3.2415 | 3.2873 | 3.29 | 3.2913 | 3.3299
3.8 | 2.7739 | 3.2416 | 3.2873 | 3.29 | 3.2913 | 3.3299
3.816667 | 2.7739 | 3.2416 | 3.2873 | 3.29 | 3.2913 | 3.3299
3.833333 | 2.7742 | 3.2416 | 3.2874 | 3.29 | 3.2913 | 3.3299
3.85 | 2.7742 | 3.2416 | 3.2874 | 3.29 | 3.2913 | 3.3299
3.866667 | 2.7745 | 3.2416 | 3.2874 | 3.29 | 3.2913 | 3.3299
3.883333 | 2.7745 | 3.2416 | 3.2874 | 3.29 | 3.2913 | 3.3299
3.9 | 2.7748 | 3.2416 | 3.2874 | 3.29 | 3.2913 | 3.3299
3.916667 | 2.7748 | 3.2416 | 3.2874 | 3.29 | 3.2913 | 3.3299
3.933333 | 2.7751 | 3.2416 | 3.2874 | 3.29 | 3.2913 | 3.3299
3.95 | 2.7751 | 3.2416 | 3.2874 | 3.29 | 3.2913 | 3.3299
3.966667 | 2.7754 | 3.2416 | 3.2874 | 3.29 | 3.2913 | 3.3301
3.983333 | 2.7754 | 3.2416 | 3.2874 | 3.29 | 3.2913 | 3.3301
4 | 2.7756 | 3.2418 | 3.2874 | 3.29 | 3.2913 | 3.3301
4.016667 | 2.7756 | 3.2418 | 3.2874 | 3.29 | 3.2913 | 3.3301
4.033333 | 2.7759 | 3.2418 | 3.2874 | 3.29 | 3.2913 | 3.3301
4.05 | 2.7759 | 3.2418 | 3.2874 | 3.29 | 3.2913 | 3.3301
4.066667 | 2.7762 | 3.2418 | 3.2874 | 3.29 | 3.2913 | 3.3301
4.083333 | 2.7762 | 3.2418 | 3.2874 | 3.29 | 3.2913 | 3.3301
4.1 | 2.7765 | 3.2418 | 3.2874 | 3.29 | 3.2915 | 3.3301
4.116667 | 2.7765 | 3.2418 | 3.2874 | 3.29 | 3.2915 | 3.3301
4.133333 | 2.7768 | 3.2419 | 3.2874 | 3.29 | 3.2915 | 3.3301
4.15 | 2.7768 | 3.2419 | 3.2874 | 3.29 | 3.2915 | 3.3301
4.166667 | 2.777 | 3.2419 | 3.2874 | 3.29 | 3.2915 | 3.3301
4.183333 | 2.777 | 3.2419 | 3.2874 | 3.29 | 3.2915 | 3.3301
4.2 | 2.7773 | 3.2419 | 3.2874 | 3.29 | 3.2915 | 3.3301
4.216667 | 2.7773 | 3.2419 | 3.2874 | 3.29 | 3.2915 | 3.3301
4.233333 | 2.7776 | 3.2419 | 3.2874 | 3.29 | 3.2915 | 3.3301
4.25 | 2.7776 | 3.2419 | 3.2874 | 3.29 | 3.2915 | 3.3301
4.266667 | 2.7779 | 3.2419 | 3.2874 | 3.29 | 3.2915 | 3.3301
4.283333 | 2.7779 | 3.2419 | 3.2874 | 3.29 | 3.2915 | 3.3301
4.3 | 2.7782 | 3.2419 | 3.2876 | 3.29 | 3.2915 | 3.3301
4.316667 | 2.7782 | 3.2419 | 3.2876 | 3.291 | 3.2915 | 3.3301
4.333333 | 2.7784 | 3.2421 | 3.2876 | 3.29 | 3.2915 | 3.3301
4.35 | 2.7784 | 3.2421 | 3.2876 | 3.29 | 3.2915 | 3.3301
4.366667 | 2.7787 | 3.2421 | 3.2876 | 3.29 | 3.2915 | 3.3301
4.383333 | 2.7787 | 3.2421 | 3.2876 | 3.29 | 3.2915 | 3.3301
4.4 | 2.779 | 3.2421 | 3.2876 | 3.291 | 3.2915 | 3.3301
4.416667 | 2.779 | 3.2421 | 3.2876 | 3.29 | 3.2915 | 3.3301
4.433333 | 2.7793 | 3.2421 | 3.2876 | 3.29 | 3.2915 | 3.3301
4.45 | 2.7793 | 3.2421 | 3.2876 | 3.29 | 3.2915 | 3.3301
4.466667 | 2.7795 | 3.2421 | 3.2876 | 3.29 | 3.2915 | 3.3301
4.483333 | 2.7795 | 3.2421 | 3.2876 | 3.29 | 3.2915 | 3.3301
4.5 | 2.7798 | 3.2421 | 3.2876 | 3.29 | 3.2915 | 3.3303
4.516667 | 2.7798 | 3.2421 | 3.2876 | 3.29 | 3.2915 | 3.3303
4.533333 | 2.7801 | 3.2422 | 3.2876 | 3.29 | 3.2915 | 3.3301
4.55 | 2.7801 | 3.2422 | 3.2876 | 3.29 | 3.2915 | 3.3301
4.566667 | 2.7803 | 3.2422 | 3.2876 | 3.29 | 3.2916 | 3.3301
4.583333 | 2.7803 | 3.2422 | 3.2876 | 3.29 | 3.2916 | 3.3301
4.6 | 2.7806 | 3.2422 | 3.2876 | 3.29 | 3.2915 | 3.3303
4.616667 | 2.7806 | 3.2422 | 3.2876 | 3.29 | 3.2915 | 3.3303
4.633333 | 2.7809 | 3.2422 | 3.2876 | 3.29 | 3.2915 | 3.3303
4.65 | 2.7809 | 3.2422 | 3.2876 | 3.29 | 3.2915 | 3.3303
4.666667 | 2.781 | 3.2422 | 3.2876 | 3.29 | 3.2915 | 3.3303
4.683333 | 2.781 | 3.2422 | 3.2876 | 3.29 | 3.2915 | 3.3303
4.7 | 2.7814 | 3.2424 | 3.2877 | 3.291 | 3.2916 | 3.3303
4.716667 | 2.7814 | 3.2424 | 3.2877 | 3.29 | 3.2916 | 3.3303
4.733333 | 2.7817 | 3.2424 | 3.2876 | 3.29 | 3.2916 | 3.3303
4.75 | 2.7817 | 3.2424 | 3.2876 | 3.29 | 3.2916 | 3.3303
4.766667 | 2.7818 | 3.2424 | 3.2876 | 3.29 | 3.2916 | 3.3303
4.783333 | 2.7818 | 3.2424 | 3.2876 | 3.29 | 3.2916 | 3.3303
4.8 | 2.7821 | 3.2424 | 3.2876 | 3.29 | 3.2916 | 3.3303
4.816667 | 2.7821 | 3.2424 | 3.2876 | 3.29 | 3.2916 | 3.3303
4.833333 | 2.7823 | 3.2424 | 3.2877 | 3.29 | 3.2916 | 3.3303
4.85 | 2.7823 | 3.2424 | 3.2877 | 3.29 | 3.2916 | 3.3303
4.866667 | 2.7826 | 3.2424 | 3.2877 | 3.29 | 3.2916 | 3.3303
4.883333 | 2.7826 | 3.2424 | 3.2877 | 3.29 | 3.2916 | 3.3303
4.9 | 2.7829 | 3.2425 | 3.2877 | 3.291 | 3.2916 | 3.3303
4.916667 | 2.7829 | 3.2425 | 3.2877 | 3.29 | 3.2916 | 3.3303
4.933333 | 2.7831 | 3.2425 | 3.2877 | 3.29 | 3.2916 | 3.3303
4.95 | 2.7831 | 3.2425 | 3.2877 | 3.29 | 3.2916 | 3.3303
4.966667 | 2.7834 | 3.2425 | 3.2877 | 3.29 | 3.2916 | 3.3303
4.983333 | 2.7834 | 3.2425 | 3.2877 | 3.291 | 3.2916 | 3.3303
5 | 2.7835 | 3.2425 | 3.2877 | 3.29 | 3.2916 | 3.3303
5.016667 | 2.7835 | 3.2425 | 3.2877 | 3.291 | 3.2916 | 3.3303
5.033333 | 2.7839 | 3.2425 | 3.2877 | 3.29 | 3.2916 | 3.3303
5.05 | 2.7839 | 3.2425 | 3.2877 | 3.29 | 3.2916 | 3.3303
5.066667 | 2.784 | 3.2425 | 3.2877 | 3.29 | 3.2916 | 3.3303
5.083333 | 2.784 | 3.2425 | 3.2877 | 3.291 | 3.2916 | 3.3303
5.1 | 2.7843 | 3.2425 | 3.2877 | 3.29 | 3.2916 | 3.3303
5.116667 | 2.7843 | 3.2425 | 3.2877 | 3.29 | 3.2916 | 3.3303
5.133333 | 2.7845 | 3.2427 | 3.2877 | 3.29 | 3.2916 | 3.3303
5.15 | 2.7845 | 3.2427 | 3.2877 | 3.29 | 3.2916 | 3.3303
5.166667 | 2.7848 | 3.2427 | 3.2877 | 3.29 | 3.2916 | 3.3303
5.183333 | 2.7848 | 3.2427 | 3.2877 | 3.291 | 3.2916 | 3.3303
5.2 | 2.7849 | 3.2427 | 3.2877 | 3.29 | 3.2916 | 3.3303
5.216667 | 2.7849 | 3.2427 | 3.2877 | 3.291 | 3.2916 | 3.3303
5.233333 | 2.7853 | 3.2427 | 3.2877 | 3.291 | 3.2916 | 3.3303
5.25 | 2.7853 | 3.2427 | 3.2877 | 3.29 | 3.2916 | 3.3303
5.266667 | 2.7854 | 3.2427 | 3.2877 | 3.29 | 3.2916 | 3.3303
5.283333 | 2.7854 | 3.2427 | 3.2877 | 3.291 | 3.2916 | 3.3303
5.3 | 2.7857 | 3.2429 | 3.2877 | 3.29 | 3.2916 | 3.3303
5.316667 | 2.7857 | 3.2429 | 3.2877 | 3.291 | 3.2916 | 3.3303
5.333333 | 2.7859 | 3.2429 | 3.2877 | 3.291 | 3.2916 | 3.3303
5.35 | 2.7859 | 3.2429 | 3.2877 | 3.291 | 3.2916 | 3.3303
5.366667 | 2.7862 | 3.2429 | 3.2879 | 3.291 | 3.2916 | 3.3304
5.383333 | 2.7862 | 3.2429 | 3.2879 | 3.291 | 3.2916 | 3.3304
5.4 | 2.7863 | 3.2429 | 3.2879 | 3.291 | 3.2916 | 3.3304
5.416667 | 2.7863 | 3.2429 | 3.2879 | 3.291 | 3.2916 | 3.3304
5.433333 | 2.7867 | 3.2429 | 3.2879 | 3.291 | 3.2916 | 3.3304
5.45 | 2.7867 | 3.2429 | 3.2879 | 3.29 | 3.2916 | 3.3304
5.466667 | 2.7868 | 3.2429 | 3.2879 | 3.29 | 3.2918 | 3.3304
5.483333 | 2.7868 | 3.2429 | 3.2879 | 3.29 | 3.2918 | 3.3304
5.5 | 2.7871 | 3.2429 | 3.2879 | 3.29 | 3.2916 | 3.3304
5.516667 | 2.7871 | 3.2429 | 3.2879 | 3.291 | 3.2916 | 3.3304
5.533333 | 2.7873 | 3.2429 | 3.2879 | 3.291 | 3.2918 | 3.3304
5.55 | 2.7873 | 3.2429 | 3.2879 | 3.291 | 3.2918 | 3.3304
5.566667 | 2.7874 | 3.243 | 3.2879 | 3.29 | 3.2918 | 3.3304
5.583333 | 2.7874 | 3.243 | 3.2879 | 3.291 | 3.2918 | 3.3304
5.6 | 2.7877 | 3.243 | 3.2879 | 3.291 | 3.2918 | 3.3304
5.616667 | 2.7877 | 3.243 | 3.2879 | 3.29 | 3.2918 | 3.3304
5.633333 | 2.7879 | 3.243 | 3.2879 | 3.29 | 3.2918 | 3.3304
5.65 | 2.7879 | 3.243 | 3.2879 | 3.291 | 3.2918 | 3.3304
5.666667 | 2.7882 | 3.243 | 3.2879 | 3.29 | 3.2918 | 3.3304
5.683333 | 2.7882 | 3.243 | 3.2879 | 3.291 | 3.2918 | 3.3304
5.7 | 2.7884 | 3.243 | 3.2879 | 3.29 | 3.2918 | 3.3304
5.716667 | 2.7884 | 3.243 | 3.2879 | 3.291 | 3.2918 | 3.3304
5.733333 | 2.7887 | 3.243 | 3.2879 | 3.29 | 3.2918 | 3.3304
5.75 | 2.7887 | 3.243 | 3.2879 | 3.29 | 3.2918 | 3.3304
5.766667 | 2.7888 | 3.2432 | 3.2879 | 3.291 | 3.2918 | 3.3304
5.783333 | 2.7888 | 3.2432 | 3.2879 | 3.291 | 3.2918 | 3.3304
5.8 | 2.789 | 3.2432 | 3.2879 | 3.29 | 3.2918 | 3.3304
5.816667 | 2.789 | 3.2432 | 3.2879 | 3.291 | 3.2918 | 3.3304
5.833333 | 2.7892 | 3.2432 | 3.2879 | 3.291 | 3.2918 | 3.3304
5.85 | 2.7892 | 3.2432 | 3.2879 | 3.291 | 3.2918 | 3.3304
5.866667 | 2.7895 | 3.2432 | 3.2879 | 3.29 | 3.2918 | 3.3304
5.883333 | 2.7895 | 3.2432 | 3.2879 | 3.291 | 3.2918 | 3.3304
5.9 | 2.7896 | 3.2432 | 3.2879 | 3.291 | 3.2918 | 3.3304
5.916667 | 2.7896 | 3.2432 | 3.2879 | 3.291 | 3.2918 | 3.3304
5.933333 | 2.7899 | 3.2432 | 3.2879 | 3.291 | 3.2918 | 3.3304
5.95 | 2.7899 | 3.2432 | 3.2879 | 3.29 | 3.2918 | 3.3304
5.966667 | 2.7901 | 3.2432 | 3.288 | 3.291 | 3.2918 | 3.3304
5.983333 | 2.7901 | 3.2432 | 3.288 | 3.291 | 3.2918 | 3.3304
6 | 2.7902 | 3.2432 | 3.288 | 3.291 | 3.2918 | 3.3304
6.016667 | 2.7902 | 3.2432 | 3.288 | 3.291 | 3.2918 | 3.3304
6.033333 | 2.7906 | 3.2433 | 3.288 | 3.291 | 3.2918 | 3.3304
6.05 | 2.7906 | 3.2433 | 3.288 | 3.291 | 3.2918 | 3.3304
6.066667 | 2.7907 | 3.2433 | 3.288 | 3.291 | 3.2918 | 3.3304
6.083333 | 2.7907 | 3.2433 | 3.288 | 3.291 | 3.2918 | 3.3304
6.1 | 2.7909 | 3.2433 | 3.288 | 3.291 | 3.2918 | 3.3304
6.116667 | 2.7909 | 3.2433 | 3.288 | 3.291 | 3.2918 | 3.3304
6.133333 | 2.7912 | 3.2433 | 3.288 | 3.291 | 3.2918 | 3.3304
6.15 | 2.7912 | 3.2433 | 3.288 | 3.291 | 3.2918 | 3.3304
6.166667 | 2.7913 | 3.2433 | 3.288 | 3.291 | 3.2918 | 3.3304
6.183333 | 2.7913 | 3.2433 | 3.288 | 3.291 | 3.2918 | 3.3304
6.2 | 2.7915 | 3.2433 | 3.288 | 3.291 | 3.2918 | 3.3304
6.216667 | 2.7915 | 3.2433 | 3.288 | 3.291 | 3.2918 | 3.3304
6.233333 | 2.7918 | 3.2433 | 3.288 | 3.291 | 3.2918 | 3.3304
6.25 | 2.7918 | 3.2433 | 3.288 | 3.29 | 3.2918 | 3.3304
6.266667 | 2.792 | 3.2433 | 3.288 | 3.291 | 3.2918 | 3.3304
6.283333 | 2.792 | 3.2433 | 3.288 | 3.291 | 3.2918 | 3.3304
6.3 | 2.7921 | 3.2435 | 3.288 | 3.29 | 3.2918 | 3.3304
6.316667 | 2.7921 | 3.2435 | 3.288 | 3.291 | 3.2918 | 3.3304
6.333333 | 2.7923 | 3.2435 | 3.288 | 3.291 | 3.2919 | 3.3304
6.35 | 2.7923 | 3.2435 | 3.288 | 3.291 | 3.2919 | 3.3304
6.366667 | 2.7926 | 3.2435 | 3.288 | 3.291 | 3.2919 | 3.3304
6.383333 | 2.7926 | 3.2435 | 3.288 | 3.291 | 3.2919 | 3.3304
6.4 | 2.7927 | 3.2435 | 3.288 | 3.291 | 3.2919 | 3.3304
6.416667 | 2.7927 | 3.2435 | 3.288 | 3.291 | 3.2919 | 3.3304
6.433333 | 2.7929 | 3.2435 | 3.288 | 3.291 | 3.2918 | 3.3304
6.45 | 2.7929 | 3.2435 | 3.288 | 3.291 | 3.2918 | 3.3304
6.466667 | 2.793 | 3.2435 | 3.288 | 3.291 | 3.2919 | 3.3304
6.483333 | 2.793 | 3.2435 | 3.288 | 3.291 | 3.2919 | 3.3304
6.5 | 2.7934 | 3.2435 | 3.288 | 3.291 | 3.2919 | 3.3306
6.516667 | 2.7934 | 3.2435 | 3.288 | 3.291 | 3.2919 | 3.3306
6.533333 | 2.7935 | 3.2435 | 3.288 | 3.291 | 3.2919 | 3.3304
6.55 | 2.7935 | 3.2435 | 3.288 | 3.291 | 3.2919 | 3.3304
6.566667 | 2.7937 | 3.2436 | 3.288 | 3.291 | 3.2919 | 3.3306
6.583333 | 2.7937 | 3.2436 | 3.288 | 3.291 | 3.2919 | 3.3306
6.6 | 2.794 | 3.2436 | 3.288 | 3.291 | 3.2919 | 3.3306
6.616667 | 2.794 | 3.2436 | 3.288 | 3.291 | 3.2919 | 3.3306
6.633333 | 2.7941 | 3.2436 | 3.288 | 3.291 | 3.2919 | 3.3306
6.65 | 2.7941 | 3.2436 | 3.288 | 3.291 | 3.2919 | 3.3306
6.666667 | 2.7943 | 3.2436 | 3.288 | 3.291 | 3.2919 | 3.3306
6.683333 | 2.7943 | 3.2436 | 3.288 | 3.291 | 3.2919 | 3.3306
6.7 | 2.7944 | 3.2436 | 3.288 | 3.291 | 3.2919 | 3.3306
6.716667 | 2.7944 | 3.2436 | 3.288 | 3.291 | 3.2919 | 3.3306
6.733333 | 2.7946 | 3.2436 | 3.288 | 3.291 | 3.2919 | 3.3306
6.75 | 2.7946 | 3.2436 | 3.288 | 3.291 | 3.2919 | 3.3306
6.766667 | 2.7949 | 3.2436 | 3.288 | 3.291 | 3.2919 | 3.3306
6.783333 | 2.7949 | 3.2436 | 3.288 | 3.291 | 3.2919 | 3.3306
6.8 | 2.7951 | 3.2436 | 3.288 | 3.29 | 3.2919 | 3.3306
6.816667 | 2.7951 | 3.2436 | 3.288 | 3.291 | 3.2919 | 3.3306
6.833333 | 2.7952 | 3.2436 | 3.288 | 3.291 | 3.2919 | 3.3306
6.85 | 2.7952 | 3.2436 | 3.288 | 3.291 | 3.2919 | 3.3306
6.866667 | 2.7954 | 3.2436 | 3.2882 | 3.291 | 3.2919 | 3.3306
6.883333 | 2.7954 | 3.2436 | 3.2882 | 3.291 | 3.2919 | 3.3306
6.9 | 2.7955 | 3.2438 | 3.2882 | 3.291 | 3.2919 | 3.3306
6.916667 | 2.7955 | 3.2438 | 3.2882 | 3.291 | 3.2919 | 3.3306
6.933333 | 2.7959 | 3.2438 | 3.2882 | 3.291 | 3.2919 | 3.3306
6.95 | 2.7959 | 3.2438 | 3.2882 | 3.291 | 3.2919 | 3.3306
6.966667 | 2.796 | 3.2438 | 3.2882 | 3.291 | 3.2919 | 3.3306
6.983333 | 2.796 | 3.2438 | 3.2882 | 3.291 | 3.2919 | 3.3306
7 | 2.7962 | 3.2438 | 3.2882 | 3.291 | 3.2919 | 3.3306
7.016667 | 2.7962 | 3.2438 | 3.2882 | 3.291 | 3.2919 | 3.3306
7.033333 | 2.7963 | 3.2438 | 3.2882 | 3.291 | 3.2919 | 3.3306
7.05 | 2.7963 | 3.2438 | 3.2882 | 3.291 | 3.2919 | 3.3306
7.066667 | 2.7966 | 3.2438 | 3.2882 | 3.291 | 3.2919 | 3.3306
7.083333 | 2.7966 | 3.2438 | 3.2882 | 3.291 | 3.2919 | 3.3306
7.1 | 2.7968 | 3.2438 | 3.2882 | 3.291 | 3.2919 | 3.3306
7.116667 | 2.7968 | 3.2438 | 3.2882 | 3.291 | 3.2919 | 3.3306
7.133333 | 2.7969 | 3.2439 | 3.2882 | 3.29 | 3.2919 | 3.3306
7.15 | 2.7969 | 3.2439 | 3.2882 | 3.291 | 3.2919 | 3.3306
7.166667 | 2.7971 | 3.2438 | 3.2882 | 3.291 | 3.2919 | 3.3306
7.183333 | 2.7971 | 3.2438 | 3.2882 | 3.291 | 3.2919 | 3.3306
7.2 | 2.7973 | 3.2439 | 3.2882 | 3.291 | 3.2919 | 3.3306
7.216667 | 2.7973 | 3.2439 | 3.2882 | 3.291 | 3.2919 | 3.3306
7.233333 | 2.7976 | 3.2439 | 3.2882 | 3.291 | 3.2919 | 3.3306
7.25 | 2.7976 | 3.2439 | 3.2882 | 3.291 | 3.2919 | 3.3306
7.266667 | 2.7977 | 3.2439 | 3.2882 | 3.291 | 3.2919 | 3.3306
7.283333 | 2.7977 | 3.2439 | 3.2882 | 3.291 | 3.2919 | 3.3306
7.3 | 2.7979 | 3.2439 | 3.2882 | 3.291 | 3.2919 | 3.3306
7.316667 | 2.7979 | 3.2439 | 3.2882 | 3.291 | 3.2919 | 3.3306
7.333333 | 2.798 | 3.2439 | 3.2882 | 3.291 | 3.2919 | 3.3306
7.35 | 2.798 | 3.2439 | 3.2882 | 3.291 | 3.2919 | 3.3306
7.366667 | 2.7982 | 3.2439 | 3.2882 | 3.291 | 3.2919 | 3.3306
7.383333 | 2.7982 | 3.2439 | 3.2882 | 3.291 | 3.2919 | 3.3306
7.4 | 2.7983 | 3.2439 | 3.2882 | 3.291 | 3.2921 | 3.3306
7.416667 | 2.7983 | 3.2439 | 3.2882 | 3.291 | 3.2921 | 3.3306
7.433333 | 2.7985 | 3.2439 | 3.2882 | 3.291 | 3.2919 | 3.3306
7.45 | 2.7985 | 3.2439 | 3.2882 | 3.291 | 3.2919 | 3.3306
7.466667 | 2.7988 | 3.2441 | 3.2882 | 3.291 | 3.2921 | 3.3306
7.483333 | 2.7988 | 3.2441 | 3.2882 | 3.291 | 3.2921 | 3.3306
7.5 | 2.799 | 3.2441 | 3.2882 | 3.291 | 3.2919 | 3.3306
7.516667 | 2.799 | 3.2441 | 3.2882 | 3.291 | 3.2919 | 3.3306
7.533333 | 2.7991 | 3.2441 | 3.2882 | 3.291 | 3.2921 | 3.3306
7.55 | 2.7991 | 3.2441 | 3.2882 | 3.291 | 3.2921 | 3.3306
7.566667 | 2.7993 | 3.2441 | 3.2882 | 3.291 | 3.2921 | 3.3306
7.583333 | 2.7993 | 3.2441 | 3.2882 | 3.291 | 3.2921 | 3.3306
7.6 | 2.7994 | 3.2441 | 3.2882 | 3.291 | 3.2921 | 3.3306
7.616667 | 2.7994 | 3.2441 | 3.2882 | 3.291 | 3.2921 | 3.3306
7.633333 | 2.7996 | 3.2441 | 3.2882 | 3.291 | 3.2921 | 3.3306
7.65 | 2.7996 | 3.2441 | 3.2882 | 3.291 | 3.2921 | 3.3306
7.666667 | 2.7997 | 3.2441 | 3.2882 | 3.291 | 3.2921 | 3.3306
7.683333 | 2.7997 | 3.2441 | 3.2882 | 3.291 | 3.2921 | 3.3306
7.7 | 2.7999 | 3.2441 | 3.2882 | 3.291 | 3.2921 | 3.3306
7.716667 | 2.7999 | 3.2441 | 3.2882 | 3.291 | 3.2921 | 3.3306
7.733333 | 2.8001 | 3.2441 | 3.2882 | 3.291 | 3.2921 | 3.3306
7.75 | 2.8001 | 3.2441 | 3.2882 | 3.291 | 3.2921 | 3.3306
7.766667 | 2.8002 | 3.2441 | 3.2882 | 3.291 | 3.2921 | 3.3306
7.783333 | 2.8002 | 3.2441 | 3.2882 | 3.291 | 3.2921 | 3.3306
7.8 | 2.8004 | 3.2441 | 3.2883 | 3.291 | 3.2921 | 3.3306
7.816667 | 2.8004 | 3.2441 | 3.2883 | 3.291 | 3.2921 | 3.3306
7.833333 | 2.8005 | 3.2443 | 3.2882 | 3.291 | 3.2921 | 3.3306
7.85 | 2.8005 | 3.2443 | 3.2882 | 3.291 | 3.2921 | 3.3306
7.866667 | 2.8008 | 3.2443 | 3.2883 | 3.291 | 3.2921 | 3.3306
7.883333 | 2.8008 | 3.2443 | 3.2883 | 3.291 | 3.2921 | 3.3306
7.9 | 2.801 | 3.2443 | 3.2883 | 3.291 | 3.2921 | 3.3306
7.916667 | 2.801 | 3.2443 | 3.2883 | 3.291 | 3.2921 | 3.3306
7.933333 | 2.8011 | 3.2443 | 3.2883 | 3.291 | 3.2921 | 3.3306
7.95 | 2.8011 | 3.2443 | 3.2883 | 3.291 | 3.2921 | 3.3306
7.966667 | 2.8013 | 3.2443 | 3.2883 | 3.291 | 3.2921 | 3.3307
7.983333 | 2.8013 | 3.2443 | 3.2883 | 3.291 | 3.2921 | 3.3307
8 | 2.8015 | 3.2443 | 3.2883 | 3.291 | 3.2921 | 3.3306
8.016667 | 2.8015 | 3.2443 | 3.2883 | 3.291 | 3.2921 | 3.3306
8.033333 | 2.8016 | 3.2443 | 3.2883 | 3.291 | 3.2921 | 3.3306
8.05 | 2.8016 | 3.2443 | 3.2883 | 3.291 | 3.2921 | 3.3306
8.066667 | 2.8018 | 3.2443 | 3.2883 | 3.291 | 3.2921 | 3.3306
8.083333 | 2.8018 | 3.2443 | 3.2883 | 3.291 | 3.2921 | 3.3306
8.1 | 2.8019 | 3.2443 | 3.2883 | 3.291 | 3.2921 | 3.3306
8.116667 | 2.8019 | 3.2443 | 3.2883 | 3.291 | 3.2921 | 3.3306
8.133333 | 2.8021 | 3.2443 | 3.2883 | 3.291 | 3.2921 | 3.3306
8.15 | 2.8021 | 3.2443 | 3.2883 | 3.291 | 3.2921 | 3.3306
8.166667 | 2.8022 | 3.2444 | 3.2883 | 3.291 | 3.2921 | 3.3306
8.183333 | 2.8022 | 3.2444 | 3.2883 | 3.291 | 3.2921 | 3.3306
8.2 | 2.8024 | 3.2444 | 3.2883 | 3.291 | 3.2921 | 3.3306
8.216667 | 2.8024 | 3.2444 | 3.2883 | 3.291 | 3.2921 | 3.3306
8.233333 | 2.8024 | 3.2444 | 3.2883 | 3.291 | 3.2921 | 3.3306
8.25 | 2.8024 | 3.2444 | 3.2883 | 3.291 | 3.2921 | 3.3306
8.266667 | 2.8027 | 3.2444 | 3.2883 | 3.291 | 3.2921 | 3.3306
8.283333 | 2.8027 | 3.2444 | 3.2883 | 3.291 | 3.2921 | 3.3306
8.3 | 2.8027 | 3.2444 | 3.2883 | 3.291 | 3.2921 | 3.3307
8.316667 | 2.8027 | 3.2444 | 3.2883 | 3.291 | 3.2921 | 3.3307
8.333333 | 2.8029 | 3.2444 | 3.2883 | 3.291 | 3.2921 | 3.3307
8.35 | 2.8029 | 3.2444 | 3.2883 | 3.291 | 3.2921 | 3.3307
8.366667 | 2.803 | 3.2444 | 3.2883 | 3.291 | 3.2921 | 3.3307
8.383333 | 2.803 | 3.2444 | 3.2883 | 3.291 | 3.2921 | 3.3307
8.4 | 2.8032 | 3.2444 | 3.2883 | 3.291 | 3.2921 | 3.3307
8.416667 | 2.8032 | 3.2444 | 3.2883 | 3.291 | 3.2921 | 3.3307
8.433333 | 2.8033 | 3.2444 | 3.2883 | 3.291 | 3.2921 | 3.3307
8.45 | 2.8033 | 3.2444 | 3.2883 | 3.291 | 3.2921 | 3.3307
8.466667 | 2.8035 | 3.2444 | 3.2883 | 3.291 | 3.2921 | 3.3307
8.483333 | 2.8035 | 3.2444 | 3.2883 | 3.291 | 3.2921 | 3.3307
8.5 | 2.8036 | 3.2444 | 3.2883 | 3.291 | 3.2921 | 3.3307
8.516667 | 2.8036 | 3.2444 | 3.2883 | 3.291 | 3.2921 | 3.3307
8.533333 | 2.8038 | 3.2446 | 3.2883 | 3.291 | 3.2921 | 3.3307
8.55 | 2.8038 | 3.2446 | 3.2883 | 3.291 | 3.2921 | 3.3307
8.566667 | 2.804 | 3.2446 | 3.2883 | 3.291 | 3.2921 | 3.3307
8.583333 | 2.804 | 3.2446 | 3.2883 | 3.291 | 3.2921 | 3.3307
8.6 | 2.8041 | 3.2446 | 3.2883 | 3.291 | 3.2921 | 3.3307
8.616667 | 2.8041 | 3.2446 | 3.2883 | 3.291 | 3.2921 | 3.3307
8.633333 | 2.8043 | 3.2446 | 3.2883 | 3.291 | 3.2921 | 3.3307
8.65 | 2.8043 | 3.2446 | 3.2883 | 3.291 | 3.2921 | 3.3307
8.666667 | 2.8044 | 3.2446 | 3.2883 | 3.291 | 3.2921 | 3.3307
8.683333 | 2.8044 | 3.2446 | 3.2883 | 3.291 | 3.2921 | 3.3307
8.7 | 2.8046 | 3.2446 | 3.2883 | 3.291 | 3.2921 | 3.3307
8.716667 | 2.8046 | 3.2446 | 3.2883 | 3.291 | 3.2921 | 3.3307
8.733333 | 2.8047 | 3.2446 | 3.2883 | 3.291 | 3.2921 | 3.3307
8.75 | 2.8047 | 3.2446 | 3.2883 | 3.291 | 3.2921 | 3.3307
8.766667 | 2.8049 | 3.2446 | 3.2883 | 3.291 | 3.2921 | 3.3307
8.783333 | 2.8049 | 3.2446 | 3.2883 | 3.291 | 3.2921 | 3.3307
8.8 | 2.805 | 3.2446 | 3.2883 | 3.291 | 3.2921 | 3.3307
8.816667 | 2.805 | 3.2446 | 3.2883 | 3.291 | 3.2921 | 3.3307
8.833333 | 2.8052 | 3.2446 | 3.2885 | 3.291 | 3.2922 | 3.3307
8.85 | 2.8052 | 3.2446 | 3.2885 | 3.291 | 3.2922 | 3.3307
8.866667 | 2.8054 | 3.2446 | 3.2883 | 3.291 | 3.2921 | 3.3307
8.883333 | 2.8054 | 3.2446 | 3.2883 | 3.291 | 3.2921 | 3.3307
8.9 | 2.8055 | 3.2447 | 3.2885 | 3.291 | 3.2921 | 3.3307
8.916667 | 2.8055 | 3.2447 | 3.2885 | 3.291 | 3.2921 | 3.3307
8.933333 | 2.8057 | 3.2447 | 3.2883 | 3.291 | 3.2922 | 3.3307
8.95 | 2.8057 | 3.2447 | 3.2883 | 3.291 | 3.2922 | 3.3307
8.966667 | 2.8057 | 3.2447 | 3.2885 | 3.291 | 3.2922 | 3.3307
8.983333 | 2.8057 | 3.2447 | 3.2885 | 3.291 | 3.2922 | 3.3307
9 | 2.806 | 3.2447 | 3.2885 | 3.291 | 3.2922 | 3.3307
9.016667 | 2.806 | 3.2447 | 3.2885 | 3.291 | 3.2922 | 3.3307
9.033333 | 2.806 | 3.2447 | 3.2885 | 3.291 | 3.2922 | 3.3307
9.05 | 2.806 | 3.2447 | 3.2885 | 3.291 | 3.2922 | 3.3307
9.066667 | 2.8061 | 3.2447 | 3.2885 | 3.291 | 3.2922 | 3.3307
9.083333 | 2.8061 | 3.2447 | 3.2885 | 3.291 | 3.2922 | 3.3307
9.1 | 2.8063 | 3.2447 | 3.2885 | 3.291 | 3.2922 | 3.3307
9.116667 | 2.8063 | 3.2447 | 3.2885 | 3.291 | 3.2922 | 3.3307
9.133333 | 2.8064 | 3.2447 | 3.2885 | 3.291 | 3.2922 | 3.3307
9.15 | 2.8064 | 3.2447 | 3.2885 | 3.291 | 3.2922 | 3.3307
9.166667 | 2.8066 | 3.2447 | 3.2885 | 3.291 | 3.2922 | 3.3307
9.183333 | 2.8066 | 3.2447 | 3.2885 | 3.291 | 3.2922 | 3.3307
9.2 | 2.8068 | 3.2447 | 3.2885 | 3.291 | 3.2922 | 3.3307
9.216667 | 2.8068 | 3.2447 | 3.2885 | 3.291 | 3.2922 | 3.3307
9.233333 | 2.8069 | 3.2447 | 3.2885 | 3.291 | 3.2922 | 3.3307
9.25 | 2.8069 | 3.2447 | 3.2885 | 3.291 | 3.2922 | 3.3307
9.266667 | 2.8071 | 3.2449 | 3.2885 | 3.291 | 3.2922 | 3.3307
9.283333 | 2.8071 | 3.2449 | 3.2885 | 3.291 | 3.2922 | 3.3307
9.3 | 2.8072 | 3.2449 | 3.2885 | 3.291 | 3.2922 | 3.3307
9.316667 | 2.8072 | 3.2449 | 3.2885 | 3.291 | 3.2922 | 3.3307
9.333333 | 2.8074 | 3.2449 | 3.2885 | 3.291 | 3.2922 | 3.3307
9.35 | 2.8074 | 3.2449 | 3.2885 | 3.291 | 3.2922 | 3.3307
9.366667 | 2.8075 | 3.2449 | 3.2885 | 3.291 | 3.2922 | 3.3307
9.383333 | 2.8075 | 3.2449 | 3.2885 | 3.291 | 3.2922 | 3.3307
9.4 | 2.8075 | 3.2449 | 3.2885 | 3.291 | 3.2922 | 3.3307
9.416667 | 2.8075 | 3.2449 | 3.2885 | 3.291 | 3.2922 | 3.3307
9.433333 | 2.8077 | 3.2449 | 3.2885 | 3.291 | 3.2922 | 3.3307
9.45 | 2.8077 | 3.2449 | 3.2885 | 3.291 | 3.2922 | 3.3307
9.466667 | 2.8078 | 3.2449 | 3.2885 | 3.291 | 3.2922 | 3.3307
9.483333 | 2.8078 | 3.2449 | 3.2885 | 3.291 | 3.2922 | 3.3307
9.5 | 2.808 | 3.2449 | 3.2885 | 3.291 | 3.2922 | 3.3307
9.516667 | 2.808 | 3.2449 | 3.2885 | 3.291 | 3.2922 | 3.3307
9.533333 | 2.8082 | 3.2449 | 3.2885 | 3.291 | 3.2922 | 3.3307
9.55 | 2.8082 | 3.2449 | 3.2885 | 3.291 | 3.2922 | 3.3307
9.566667 | 2.8083 | 3.2449 | 3.2885 | 3.291 | 3.2922 | 3.3307
9.583333 | 2.8083 | 3.2449 | 3.2885 | 3.291 | 3.2922 | 3.3307
9.6 | 2.8085 | 3.2449 | 3.2885 | 3.291 | 3.2922 | 3.3307
9.616667 | 2.8085 | 3.2449 | 3.2885 | 3.291 | 3.2922 | 3.3307
9.633333 | 2.8086 | 3.2449 | 3.2885 | 3.291 | 3.2922 | 3.3307
9.65 | 2.8086 | 3.2449 | 3.2885 | 3.291 | 3.2922 | 3.3307
9.666667 | 2.8086 | 3.2449 | 3.2885 | 3.291 | 3.2922 | 3.3307
9.683333 | 2.8086 | 3.2449 | 3.2885 | 3.291 | 3.2922 | 3.3307
9.7 | 2.8088 | 3.2449 | 3.2885 | 3.291 | 3.2922 | 3.3307
9.716667 | 2.8088 | 3.2449 | 3.2885 | 3.291 | 3.2922 | 3.3307
9.733333 | 2.8089 | 3.245 | 3.2885 | 3.291 | 3.2922 | 3.3307
9.75 | 2.8089 | 3.245 | 3.2885 | 3.291 | 3.2922 | 3.3307
9.766667 | 2.8091 | 3.245 | 3.2885 | 3.291 | 3.2922 | 3.3307
9.783333 | 2.8091 | 3.245 | 3.2885 | 3.291 | 3.2922 | 3.3307
9.8 | 2.8093 | 3.245 | 3.2885 | 3.291 | 3.2922 | 3.3307
9.816667 | 2.8093 | 3.245 | 3.2885 | 3.291 | 3.2922 | 3.3307
9.833333 | 2.8094 | 3.245 | 3.2885 | 3.291 | 3.2922 | 3.3307
9.85 | 2.8094 | 3.245 | 3.2885 | 3.291 | 3.2922 | 3.3307
9.866667 | 2.8096 | 3.245 | 3.2885 | 3.291 | 3.2922 | 3.3307
9.883333 | 2.8096 | 3.245 | 3.2885 | 3.291 | 3.2922 | 3.3307
9.9 | 2.8099 | 3.245 | 3.2885 | 3.291 | 3.2922 | 3.3307
9.916667 | 2.8099 | 3.245 | 3.2885 | 3.291 | 3.2922 | 3.3307
9.933333 | 2.8099 | 3.245 | 3.2885 | 3.291 | 3.2922 | 3.3307
9.95 | 2.8099 | 3.245 | 3.2885 | 3.291 | 3.2922 | 3.3307
9.966667 | 2.81 | 3.245 | 3.2885 | 3.291 | 3.2922 | 3.3307
9.983333 | 2.81 | 3.245 | 3.2885 | 3.291 | 3.2922 | 3.3307
10 | 2.8102 | 3.245 | 3.2885 | 3.291 | 3.2922 | 3.3307
10.01667 | 2.8102 | 3.245 | 3.2885 | 3.291 | 3.2922 | 3.3307
10.03333 | 2.8103 | 3.245 | 3.2885 | 3.292 | 3.2922 | 3.3307
10.05 | 2.8103 | 3.245 | 3.2885 | 3.291 | 3.2922 | 3.3307
10.06667 | 2.8105 | 3.245 | 3.2885 | 3.291 | 3.2922 | 3.3307
10.08333 | 2.8105 | 3.245 | 3.2885 | 3.291 | 3.2922 | 3.3307
10.1 | 2.8107 | 3.245 | 3.2885 | 3.291 | 3.2922 | 3.3307
10.11667 | 2.8107 | 3.245 | 3.2885 | 3.291 | 3.2922 | 3.3307
10.13333 | 2.8108 | 3.2452 | 3.2885 | 3.291 | 3.2922 | 3.3307
10.15 | 2.8108 | 3.2452 | 3.2885 | 3.291 | 3.2922 | 3.3307
10.16667 | 2.811 | 3.2452 | 3.2885 | 3.291 | 3.2922 | 3.3307
10.18333 | 2.811 | 3.2452 | 3.2885 | 3.291 | 3.2922 | 3.3307
10.2 | 2.8111 | 3.2452 | 3.2885 | 3.291 | 3.2922 | 3.3307
10.21667 | 2.8111 | 3.2452 | 3.2885 | 3.291 | 3.2922 | 3.3307
10.23333 | 2.8113 | 3.2452 | 3.2885 | 3.291 | 3.2922 | 3.3307
10.25 | 2.8113 | 3.2452 | 3.2885 | 3.291 | 3.2922 | 3.3307
10.26667 | 2.8114 | 3.2452 | 3.2885 | 3.291 | 3.2922 | 3.3307
10.28333 | 2.8114 | 3.2452 | 3.2885 | 3.291 | 3.2922 | 3.3307
10.3 | 2.8116 | 3.2452 | 3.2885 | 3.291 | 3.2922 | 3.3307
10.31667 | 2.8116 | 3.2452 | 3.2885 | 3.291 | 3.2922 | 3.3307
10.33333 | 2.8117 | 3.2452 | 3.2885 | 3.291 | 3.2922 | 3.3307
10.35 | 2.8117 | 3.2452 | 3.2885 | 3.291 | 3.2922 | 3.3307
10.36667 | 2.8119 | 3.2452 | 3.2885 | 3.291 | 3.2922 | 3.3307
10.38333 | 2.8119 | 3.2452 | 3.2885 | 3.291 | 3.2922 | 3.3307
10.4 | 2.8121 | 3.2452 | 3.2885 | 3.291 | 3.2922 | 3.3307
10.41667 | 2.8121 | 3.2452 | 3.2885 | 3.291 | 3.2922 | 3.3307
10.43333 | 2.8122 | 3.2452 | 3.2885 | 3.291 | 3.2922 | 3.3307
10.45 | 2.8122 | 3.2452 | 3.2885 | 3.291 | 3.2922 | 3.3307
10.46667 | 2.8124 | 3.2452 | 3.2885 | 3.291 | 3.2922 | 3.3307
10.48333 | 2.8124 | 3.2452 | 3.2885 | 3.291 | 3.2922 | 3.3307
10.5 | 2.8124 | 3.2452 | 3.2887 | 3.291 | 3.2922 | 3.3307
10.51667 | 2.8124 | 3.2452 | 3.2887 | 3.291 | 3.2922 | 3.3307
10.53333 | 2.8125 | 3.2452 | 3.2887 | 3.291 | 3.2922 | 3.3307
10.55 | 2.8125 | 3.2452 | 3.2887 | 3.291 | 3.2922 | 3.3307
10.56667 | 2.8127 | 3.2452 | 3.2887 | 3.291 | 3.2922 | 3.3307
10.58333 | 2.8127 | 3.2452 | 3.2887 | 3.291 | 3.2922 | 3.3307
10.6 | 2.8128 | 3.2453 | 3.2887 | 3.291 | 3.2922 | 3.3307
10.61667 | 2.8128 | 3.2453 | 3.2887 | 3.291 | 3.2922 | 3.3307
10.63333 | 2.813 | 3.2452 | 3.2887 | 3.291 | 3.2922 | 3.3307
10.65 | 2.813 | 3.2452 | 3.2887 | 3.291 | 3.2922 | 3.3307
10.66667 | 2.8131 | 3.2452 | 3.2887 | 3.291 | 3.2922 | 3.3307
10.68333 | 2.8131 | 3.2452 | 3.2887 | 3.291 | 3.2922 | 3.3307
10.7 | 2.8133 | 3.2453 | 3.2887 | 3.291 | 3.2924 | 3.3307
10.71667 | 2.8133 | 3.2453 | 3.2887 | 3.291 | 3.2924 | 3.3307
10.73333 | 2.8135 | 3.2453 | 3.2887 | 3.291 | 3.2924 | 3.3307
10.75 | 2.8135 | 3.2453 | 3.2887 | 3.291 | 3.2924 | 3.3307
10.76667 | 2.8135 | 3.2453 | 3.2887 | 3.291 | 3.2924 | 3.3307
10.78333 | 2.8135 | 3.2453 | 3.2887 | 3.291 | 3.2924 | 3.3307
10.8 | 2.8136 | 3.2452 | 3.2887 | 3.291 | 3.2924 | 3.3307
10.81667 | 2.8136 | 3.2452 | 3.2887 | 3.291 | 3.2924 | 3.3307
10.83333 | 2.8138 | 3.2453 | 3.2887 | 3.291 | 3.2922 | 3.3309
10.85 | 2.8138 | 3.2453 | 3.2887 | 3.291 | 3.2922 | 3.3309
10.86667 | 2.8139 | 3.2453 | 3.2887 | 3.291 | 3.2924 | 3.3309
10.88333 | 2.8139 | 3.2453 | 3.2887 | 3.291 | 3.2924 | 3.3309
10.9 | 2.8141 | 3.2453 | 3.2887 | 3.291 | 3.2924 | 3.3307
10.91667 | 2.8141 | 3.2453 | 3.2887 | 3.291 | 3.2924 | 3.3307
10.93333 | 2.8142 | 3.2453 | 3.2887 | 3.291 | 3.2922 | 3.3307
10.95 | 2.8142 | 3.2453 | 3.2887 | 3.291 | 3.2922 | 3.3307
10.96667 | 2.8142 | 3.2453 | 3.2887 | 3.291 | 3.2924 | 3.3307
10.98333 | 2.8142 | 3.2453 | 3.2887 | 3.291 | 3.2924 | 3.3307
11 | 2.8144 | 3.2453 | 3.2887 | 3.291 | 3.2924 | 3.3307
11.01667 | 2.8144 | 3.2453 | 3.2887 | 3.291 | 3.2924 | 3.3307
11.03333 | 2.8145 | 3.2453 | 3.2887 | 3.291 | 3.2924 | 3.3307
11.05 | 2.8145 | 3.2453 | 3.2887 | 3.291 | 3.2924 | 3.3307
11.06667 | 2.8147 | 3.2453 | 3.2887 | 3.291 | 3.2924 | 3.3307
11.08333 | 2.8147 | 3.2453 | 3.2887 | 3.291 | 3.2924 | 3.3307
11.1 | 2.8149 | 3.2453 | 3.2887 | 3.291 | 3.2924 | 3.3307
11.11667 | 2.8149 | 3.2453 | 3.2887 | 3.291 | 3.2924 | 3.3307
11.13333 | 2.815 | 3.2453 | 3.2887 | 3.291 | 3.2924 | 3.3307
11.15 | 2.815 | 3.2453 | 3.2887 | 3.291 | 3.2924 | 3.3307
11.16667 | 2.815 | 3.2453 | 3.2887 | 3.291 | 3.2924 | 3.3307
11.18333 | 2.815 | 3.2453 | 3.2887 | 3.291 | 3.2924 | 3.3307
11.2 | 2.8152 | 3.2455 | 3.2887 | 3.292 | 3.2924 | 3.3307
11.21667 | 2.8152 | 3.2455 | 3.2887 | 3.291 | 3.2924 | 3.3307
11.23333 | 2.8153 | 3.2455 | 3.2887 | 3.291 | 3.2924 | 3.3307
11.25 | 2.8153 | 3.2455 | 3.2887 | 3.291 | 3.2924 | 3.3307
11.26667 | 2.8155 | 3.2455 | 3.2887 | 3.291 | 3.2924 | 3.3307
11.28333 | 2.8155 | 3.2455 | 3.2887 | 3.291 | 3.2924 | 3.3307
11.3 | 2.8156 | 3.2455 | 3.2887 | 3.291 | 3.2924 | 3.3307
11.31667 | 2.8156 | 3.2455 | 3.2887 | 3.291 | 3.2924 | 3.3307
11.33333 | 2.8156 | 3.2455 | 3.2887 | 3.291 | 3.2924 | 3.3309
11.35 | 2.8156 | 3.2455 | 3.2887 | 3.291 | 3.2924 | 3.3309
11.36667 | 2.8158 | 3.2455 | 3.2887 | 3.291 | 3.2924 | 3.3309
11.38333 | 2.8158 | 3.2455 | 3.2887 | 3.291 | 3.2924 | 3.3309
11.4 | 2.8159 | 3.2455 | 3.2887 | 3.291 | 3.2924 | 3.3307
11.41667 | 2.8159 | 3.2455 | 3.2887 | 3.291 | 3.2924 | 3.3307
11.43333 | 2.8161 | 3.2455 | 3.2887 | 3.291 | 3.2924 | 3.3309
11.45 | 2.8161 | 3.2455 | 3.2887 | 3.291 | 3.2924 | 3.3309
11.46667 | 2.8163 | 3.2455 | 3.2887 | 3.291 | 3.2924 | 3.3309
11.48333 | 2.8163 | 3.2455 | 3.2887 | 3.292 | 3.2924 | 3.3309
11.5 | 2.8163 | 3.2455 | 3.2887 | 3.291 | 3.2924 | 3.3309
11.51667 | 2.8163 | 3.2455 | 3.2887 | 3.291 | 3.2924 | 3.3309
11.53333 | 2.8164 | 3.2455 | 3.2887 | 3.291 | 3.2924 | 3.3307
11.55 | 2.8164 | 3.2455 | 3.2887 | 3.291 | 3.2924 | 3.3307
11.56667 | 2.8166 | 3.2455 | 3.2887 | 3.291 | 3.2924 | 3.3309
11.58333 | 2.8166 | 3.2455 | 3.2887 | 3.291 | 3.2924 | 3.3309
11.6 | 2.8167 | 3.2455 | 3.2887 | 3.292 | 3.2924 | 3.3309
11.61667 | 2.8167 | 3.2455 | 3.2887 | 3.291 | 3.2924 | 3.3309
11.63333 | 2.8169 | 3.2455 | 3.2887 | 3.291 | 3.2924 | 3.3309
11.65 | 2.8169 | 3.2455 | 3.2887 | 3.291 | 3.2924 | 3.3309
11.66667 | 2.817 | 3.2455 | 3.2887 | 3.291 | 3.2924 | 3.3309
11.68333 | 2.817 | 3.2455 | 3.2887 | 3.291 | 3.2924 | 3.3309
11.7 | 2.817 | 3.2457 | 3.2887 | 3.291 | 3.2924 | 3.3309
11.71667 | 2.817 | 3.2457 | 3.2887 | 3.291 | 3.2924 | 3.3309
11.73333 | 2.8172 | 3.2455 | 3.2887 | 3.291 | 3.2924 | 3.3309
11.75 | 2.8172 | 3.2455 | 3.2887 | 3.291 | 3.2924 | 3.3309
11.76667 | 2.8174 | 3.2457 | 3.2887 | 3.291 | 3.2924 | 3.3309
11.78333 | 2.8174 | 3.2457 | 3.2887 | 3.291 | 3.2924 | 3.3309
11.8 | 2.8175 | 3.2457 | 3.2887 | 3.291 | 3.2924 | 3.3309
11.81667 | 2.8175 | 3.2457 | 3.2887 | 3.291 | 3.2924 | 3.3309
11.83333 | 2.8175 | 3.2457 | 3.2888 | 3.291 | 3.2924 | 3.3309
11.85 | 2.8175 | 3.2457 | 3.2888 | 3.291 | 3.2924 | 3.3309
11.86667 | 2.8177 | 3.2457 | 3.2888 | 3.291 | 3.2924 | 3.3309
11.88333 | 2.8177 | 3.2457 | 3.2888 | 3.291 | 3.2924 | 3.3309
11.9 | 2.8178 | 3.2457 | 3.2888 | 3.291 | 3.2924 | 3.3309
11.91667 | 2.8178 | 3.2457 | 3.2888 | 3.292 | 3.2924 | 3.3309
11.93333 | 2.818 | 3.2457 | 3.2888 | 3.291 | 3.2924 | 3.3309
11.95 | 2.818 | 3.2457 | 3.2888 | 3.291 | 3.2924 | 3.3309
11.96667 | 2.818 | 3.2457 | 3.2888 | 3.291 | 3.2924 | 3.3309
11.98333 | 2.818 | 3.2457 | 3.2888 | 3.291 | 3.2924 | 3.3309
12 | 2.8181 | 3.2457 | 3.2888 | 3.291 | 3.2924 | 3.3309
12.01667 | 2.8181 | 3.2457 | 3.2888 | 3.291 | 3.2924 | 3.3309
12.03333 | 2.8183 | 3.2457 | 3.2888 | 3.291 | 3.2924 | 3.3309
12.05 | 2.8183 | 3.2457 | 3.2888 | 3.291 | 3.2924 | 3.3309
12.06667 | 2.8184 | 3.2457 | 3.2888 | 3.291 | 3.2924 | 3.3309
12.08333 | 2.8184 | 3.2457 | 3.2888 | 3.291 | 3.2924 | 3.3309
12.1 | 2.8184 | 3.2457 | 3.2888 | 3.291 | 3.2924 | 3.3309
12.11667 | 2.8184 | 3.2457 | 3.2888 | 3.291 | 3.2924 | 3.3309
12.13333 | 2.8186 | 3.2457 | 3.2888 | 3.291 | 3.2924 | 3.3309
12.15 | 2.8186 | 3.2457 | 3.2888 | 3.292 | 3.2924 | 3.3309
12.16667 | 2.8188 | 3.2457 | 3.2888 | 3.291 | 3.2924 | 3.3309
12.18333 | 2.8188 | 3.2457 | 3.2888 | 3.291 | 3.2924 | 3.3309
12.2 | 2.8188 | 3.2458 | 3.2888 | 3.291 | 3.2924 | 3.3309
12.21667 | 2.8188 | 3.2458 | 3.2888 | 3.291 | 3.2924 | 3.3309
12.23333 | 2.8189 | 3.2458 | 3.2888 | 3.291 | 3.2924 | 3.3309
12.25 | 2.8189 | 3.2458 | 3.2888 | 3.291 | 3.2924 | 3.3309
12.26667 | 2.8191 | 3.2458 | 3.2888 | 3.291 | 3.2924 | 3.3309
12.28333 | 2.8191 | 3.2458 | 3.2888 | 3.291 | 3.2924 | 3.3309
12.3 | 2.8192 | 3.2458 | 3.2888 | 3.291 | 3.2924 | 3.3309
12.31667 | 2.8192 | 3.2458 | 3.2888 | 3.291 | 3.2924 | 3.3309
12.33333 | 2.8192 | 3.2458 | 3.2888 | 3.291 | 3.2924 | 3.3309
12.35 | 2.8192 | 3.2458 | 3.2888 | 3.292 | 3.2924 | 3.3309
12.36667 | 2.8194 | 3.2458 | 3.2888 | 3.291 | 3.2924 | 3.3309
12.38333 | 2.8194 | 3.2458 | 3.2888 | 3.291 | 3.2924 | 3.3309
12.4 | 2.8195 | 3.2458 | 3.2888 | 3.291 | 3.2924 | 3.3309
12.41667 | 2.8195 | 3.2458 | 3.2888 | 3.291 | 3.2924 | 3.3309
12.43333 | 2.8197 | 3.2458 | 3.2888 | 3.291 | 3.2924 | 3.3309
12.45 | 2.8197 | 3.2458 | 3.2888 | 3.291 | 3.2924 | 3.3309
12.46667 | 2.8197 | 3.2458 | 3.2888 | 3.292 | 3.2924 | 3.3309
12.48333 | 2.8197 | 3.2458 | 3.2888 | 3.292 | 3.2924 | 3.3309
12.5 | 2.8198 | 3.2458 | 3.2888 | 3.291 | 3.2926 | 3.3309
12.51667 | 2.8198 | 3.2458 | 3.2888 | 3.291 | 3.2926 | 3.3309
12.53333 | 2.82 | 3.2458 | 3.2888 | 3.291 | 3.2926 | 3.3309
12.55 | 2.82 | 3.2458 | 3.2888 | 3.291 | 3.2926 | 3.3309
12.56667 | 2.8202 | 3.2458 | 3.2888 | 3.291 | 3.2924 | 3.3309
12.58333 | 2.8202 | 3.2458 | 3.2888 | 3.292 | 3.2924 | 3.3309
12.6 | 2.8202 | 3.2458 | 3.2888 | 3.291 | 3.2924 | 3.3309
12.61667 | 2.8202 | 3.2458 | 3.2888 | 3.291 | 3.2924 | 3.3309
12.63333 | 2.8203 | 3.2458 | 3.2888 | 3.291 | 3.2926 | 3.3309
12.65 | 2.8203 | 3.2458 | 3.2888 | 3.291 | 3.2926 | 3.3309
12.66667 | 2.8205 | 3.2458 | 3.2888 | 3.291 | 3.2926 | 3.3309
12.68333 | 2.8205 | 3.2458 | 3.2888 | 3.291 | 3.2926 | 3.3309
12.7 | 2.8205 | 3.246 | 3.2888 | 3.291 | 3.2926 | 3.3309
12.71667 | 2.8205 | 3.246 | 3.2888 | 3.291 | 3.2926 | 3.3309
12.73333 | 2.8206 | 3.2458 | 3.2888 | 3.291 | 3.2926 | 3.3309
12.75 | 2.8206 | 3.2458 | 3.2888 | 3.291 | 3.2926 | 3.3309
12.76667 | 2.8206 | 3.246 | 3.2888 | 3.291 | 3.2926 | 3.3309
12.78333 | 2.8206 | 3.246 | 3.2888 | 3.291 | 3.2926 | 3.3309
12.8 | 2.8208 | 3.2458 | 3.289 | 3.291 | 3.2926 | 3.3309
12.81667 | 2.8208 | 3.2458 | 3.289 | 3.291 | 3.2926 | 3.3309
12.83333 | 2.8209 | 3.246 | 3.2888 | 3.291 | 3.2926 | 3.3309
12.85 | 2.8209 | 3.246 | 3.2888 | 3.291 | 3.2926 | 3.3309
12.86667 | 2.8211 | 3.246 | 3.2888 | 3.291 | 3.2926 | 3.3309
12.88333 | 2.8211 | 3.246 | 3.2888 | 3.291 | 3.2926 | 3.3309
12.9 | 2.8211 | 3.246 | 3.2888 | 3.291 | 3.2926 | 3.3309
12.91667 | 2.8211 | 3.246 | 3.2888 | 3.291 | 3.2926 | 3.3309
12.93333 | 2.8212 | 3.246 | 3.289 | 3.291 | 3.2926 | 3.3309
12.95 | 2.8212 | 3.246 | 3.289 | 3.291 | 3.2926 | 3.3309
12.96667 | 2.8214 | 3.246 | 3.289 | 3.291 | 3.2926 | 3.3309
12.98333 | 2.8214 | 3.246 | 3.289 | 3.292 | 3.2926 | 3.3309
13 | 2.8214 | 3.246 | 3.2888 | 3.291 | 3.2926 | 3.3309
13.01667 | 2.8214 | 3.246 | 3.2888 | 3.291 | 3.2926 | 3.3309
13.03333 | 2.8216 | 3.246 | 3.289 | 3.291 | 3.2926 | 3.3309
13.05 | 2.8216 | 3.246 | 3.289 | 3.291 | 3.2926 | 3.3309
13.06667 | 2.8217 | 3.246 | 3.289 | 3.291 | 3.2926 | 3.3309
13.08333 | 2.8217 | 3.246 | 3.289 | 3.291 | 3.2926 | 3.3309
13.1 | 2.8217 | 3.246 | 3.289 | 3.292 | 3.2926 | 3.3309
13.11667 | 2.8217 | 3.246 | 3.289 | 3.291 | 3.2926 | 3.3309
13.13333 | 2.8219 | 3.246 | 3.289 | 3.291 | 3.2926 | 3.3309
13.15 | 2.8219 | 3.246 | 3.289 | 3.291 | 3.2926 | 3.3309
13.16667 | 2.822 | 3.246 | 3.289 | 3.291 | 3.2926 | 3.3309
13.18333 | 2.822 | 3.246 | 3.289 | 3.291 | 3.2926 | 3.3309
13.2 | 2.822 | 3.246 | 3.289 | 3.291 | 3.2926 | 3.3309
13.21667 | 2.822 | 3.246 | 3.289 | 3.291 | 3.2926 | 3.3309
13.23333 | 2.8222 | 3.246 | 3.289 | 3.291 | 3.2926 | 3.3309
13.25 | 2.8222 | 3.246 | 3.289 | 3.291 | 3.2926 | 3.3309
13.26667 | 2.8223 | 3.246 | 3.289 | 3.291 | 3.2926 | 3.3309
13.28333 | 2.8223 | 3.246 | 3.289 | 3.291 | 3.2926 | 3.3309
13.3 | 2.8225 | 3.246 | 3.289 | 3.291 | 3.2926 | 3.3309
13.31667 | 2.8225 | 3.246 | 3.289 | 3.291 | 3.2926 | 3.3309
13.33333 | 2.8225 | 3.246 | 3.289 | 3.291 | 3.2926 | 3.3309
13.35 | 2.8225 | 3.246 | 3.289 | 3.291 | 3.2926 | 3.3309
13.36667 | 2.8226 | 3.246 | 3.289 | 3.291 | 3.2926 | 3.3309
13.38333 | 2.8226 | 3.246 | 3.289 | 3.291 | 3.2926 | 3.3309
13.4 | 2.8228 | 3.2461 | 3.289 | 3.291 | 3.2926 | 3.3309
13.41667 | 2.8228 | 3.2461 | 3.289 | 3.292 | 3.2926 | 3.3309
13.43333 | 2.8228 | 3.2461 | 3.289 | 3.292 | 3.2926 | 3.3309
13.45 | 2.8228 | 3.2461 | 3.289 | 3.291 | 3.2926 | 3.3309
13.46667 | 2.823 | 3.2461 | 3.289 | 3.291 | 3.2926 | 3.3309
13.48333 | 2.823 | 3.2461 | 3.289 | 3.291 | 3.2926 | 3.3309
13.5 | 2.8231 | 3.2461 | 3.289 | 3.291 | 3.2926 | 3.3309
13.51667 | 2.8231 | 3.2461 | 3.289 | 3.291 | 3.2926 | 3.3309
13.53333 | 2.8233 | 3.2461 | 3.289 | 3.291 | 3.2926 | 3.3309
13.55 | 2.8233 | 3.2461 | 3.289 | 3.292 | 3.2926 | 3.3309
13.56667 | 2.8233 | 3.2461 | 3.289 | 3.291 | 3.2926 | 3.3309
13.58333 | 2.8233 | 3.2461 | 3.289 | 3.291 | 3.2926 | 3.3309
13.6 | 2.8234 | 3.2461 | 3.289 | 3.291 | 3.2926 | 3.3309
13.61667 | 2.8234 | 3.2461 | 3.289 | 3.291 | 3.2926 | 3.3309
13.63333 | 2.8236 | 3.2461 | 3.289 | 3.291 | 3.2927 | 3.3309
13.65 | 2.8236 | 3.2461 | 3.289 | 3.292 | 3.2927 | 3.3309
13.66667 | 2.8236 | 3.2461 | 3.289 | 3.292 | 3.2926 | 3.3309
13.68333 | 2.8236 | 3.2461 | 3.289 | 3.291 | 3.2926 | 3.3309
13.7 | 2.8237 | 3.2461 | 3.289 | 3.291 | 3.2927 | 3.3309
13.71667 | 2.8237 | 3.2461 | 3.289 | 3.291 | 3.2927 | 3.3309
13.73333 | 2.8239 | 3.2461 | 3.289 | 3.291 | 3.2926 | 3.3309
13.75 | 2.8239 | 3.2461 | 3.289 | 3.291 | 3.2926 | 3.3309
13.76667 | 2.8241 | 3.2461 | 3.289 | 3.292 | 3.2927 | 3.3309
13.78333 | 2.8241 | 3.2461 | 3.289 | 3.291 | 3.2927 | 3.3309
13.8 | 2.8241 | 3.2461 | 3.289 | 3.291 | 3.2926 | 3.3309
13.81667 | 2.8241 | 3.2461 | 3.289 | 3.291 | 3.2926 | 3.3309
13.83333 | 2.8242 | 3.2461 | 3.289 | 3.292 | 3.2926 | 3.3309
13.85 | 2.8242 | 3.2461 | 3.289 | 3.291 | 3.2926 | 3.3309
13.86667 | 2.8242 | 3.2461 | 3.289 | 3.292 | 3.2927 | 3.3309
13.88333 | 2.8242 | 3.2461 | 3.289 | 3.291 | 3.2927 | 3.3309
13.9 | 2.8244 | 3.2461 | 3.289 | 3.291 | 3.2927 | 3.3309
13.91667 | 2.8244 | 3.2461 | 3.289 | 3.291 | 3.2927 | 3.3309
13.93333 | 2.8244 | 3.2461 | 3.289 | 3.292 | 3.2927 | 3.3309
13.95 | 2.8244 | 3.2461 | 3.289 | 3.292 | 3.2927 | 3.3309
13.96667 | 2.8245 | 3.2461 | 3.289 | 3.291 | 3.2927 | 3.3309
13.98333 | 2.8245 | 3.2461 | 3.289 | 3.291 | 3.2927 | 3.3309
14 | 2.8247 | 3.2461 | 3.289 | 3.291 | 3.2927 | 3.3309
14.01667 | 2.8247 | 3.2461 | 3.289 | 3.291 | 3.2927 | 3.3309
14.03333 | 2.8248 | 3.2461 | 3.289 | 3.291 | 3.2926 | 3.3309
14.05 | 2.8248 | 3.2461 | 3.289 | 3.291 | 3.2926 | 3.3309
14.06667 | 2.8248 | 3.2463 | 3.289 | 3.291 | 3.2927 | 3.3309
14.08333 | 2.8248 | 3.2463 | 3.289 | 3.291 | 3.2927 | 3.3309
14.1 | 2.825 | 3.2463 | 3.289 | 3.291 | 3.2927 | 3.3309
14.11667 | 2.825 | 3.2463 | 3.289 | 3.291 | 3.2927 | 3.3309
14.13333 | 2.8251 | 3.2463 | 3.289 | 3.291 | 3.2927 | 3.3309
14.15 | 2.8251 | 3.2463 | 3.289 | 3.291 | 3.2927 | 3.3309
14.16667 | 2.8251 | 3.2463 | 3.289 | 3.291 | 3.2927 | 3.3309
14.18333 | 2.8251 | 3.2463 | 3.289 | 3.291 | 3.2927 | 3.3309
14.2 | 2.8253 | 3.2463 | 3.289 | 3.291 | 3.2927 | 3.3309
14.21667 | 2.8253 | 3.2463 | 3.289 | 3.291 | 3.2927 | 3.3309
14.23333 | 2.8253 | 3.2463 | 3.289 | 3.292 | 3.2927 | 3.3309
14.25 | 2.8253 | 3.2463 | 3.289 | 3.291 | 3.2927 | 3.3309
14.26667 | 2.8255 | 3.2463 | 3.289 | 3.292 | 3.2927 | 3.3309
14.28333 | 2.8255 | 3.2463 | 3.289 | 3.291 | 3.2927 | 3.3309
14.3 | 2.8256 | 3.2463 | 3.289 | 3.291 | 3.2927 | 3.3309
14.31667 | 2.8256 | 3.2463 | 3.289 | 3.291 | 3.2927 | 3.3309
14.33333 | 2.8256 | 3.2463 | 3.289 | 3.292 | 3.2927 | 3.3309
14.35 | 2.8256 | 3.2463 | 3.289 | 3.291 | 3.2927 | 3.3309
14.36667 | 2.8258 | 3.2463 | 3.289 | 3.292 | 3.2927 | 3.3309
14.38333 | 2.8258 | 3.2463 | 3.289 | 3.291 | 3.2927 | 3.3309
14.4 | 2.8258 | 3.2463 | 3.289 | 3.292 | 3.2927 | 3.3309
14.41667 | 2.8258 | 3.2463 | 3.289 | 3.291 | 3.2927 | 3.3309
14.43333 | 2.8259 | 3.2463 | 3.289 | 3.291 | 3.2927 | 3.3309
14.45 | 2.8259 | 3.2463 | 3.289 | 3.291 | 3.2927 | 3.3309
14.46667 | 2.8261 | 3.2463 | 3.289 | 3.292 | 3.2927 | 3.3309
14.48333 | 2.8261 | 3.2463 | 3.289 | 3.292 | 3.2927 | 3.3309
14.5 | 2.8261 | 3.2463 | 3.289 | 3.292 | 3.2927 | 3.3309
14.51667 | 2.8261 | 3.2463 | 3.289 | 3.291 | 3.2927 | 3.3309
14.53333 | 2.8262 | 3.2463 | 3.289 | 3.291 | 3.2927 | 3.3309
14.55 | 2.8262 | 3.2463 | 3.289 | 3.292 | 3.2927 | 3.3309
14.56667 | 2.8264 | 3.2463 | 3.289 | 3.292 | 3.2927 | 3.3309
14.58333 | 2.8264 | 3.2463 | 3.289 | 3.291 | 3.2927 | 3.3309
14.6 | 2.8264 | 3.2463 | 3.289 | 3.291 | 3.2927 | 3.3309
14.61667 | 2.8264 | 3.2463 | 3.289 | 3.291 | 3.2927 | 3.3309
14.63333 | 2.8265 | 3.2463 | 3.289 | 3.291 | 3.2927 | 3.3309
14.65 | 2.8265 | 3.2463 | 3.289 | 3.291 | 3.2927 | 3.3309
14.66667 | 2.8267 | 3.2463 | 3.289 | 3.291 | 3.2927 | 3.3309
14.68333 | 2.8267 | 3.2463 | 3.289 | 3.291 | 3.2927 | 3.3309
14.7 | 2.8267 | 3.2463 | 3.289 | 3.291 | 3.2927 | 3.3309
14.71667 | 2.8267 | 3.2463 | 3.289 | 3.291 | 3.2927 | 3.3309
14.73333 | 2.8269 | 3.2464 | 3.289 | 3.291 | 3.2927 | 3.3309
14.75 | 2.8269 | 3.2464 | 3.289 | 3.292 | 3.2927 | 3.3309
14.76667 | 2.8269 | 3.2463 | 3.289 | 3.291 | 3.2927 | 3.3309
14.78333 | 2.8269 | 3.2463 | 3.289 | 3.291 | 3.2927 | 3.3309
14.8 | 2.827 | 3.2463 | 3.289 | 3.292 | 3.2927 | 3.3309
14.81667 | 2.827 | 3.2463 | 3.289 | 3.291 | 3.2927 | 3.3309
14.83333 | 2.8272 | 3.2464 | 3.289 | 3.291 | 3.2927 | 3.3309
14.85 | 2.8272 | 3.2464 | 3.289 | 3.291 | 3.2927 | 3.3309
14.86667 | 2.8272 | 3.2464 | 3.289 | 3.292 | 3.2927 | 3.3309
14.88333 | 2.8272 | 3.2464 | 3.289 | 3.291 | 3.2927 | 3.3309
14.9 | 2.8273 | 3.2464 | 3.289 | 3.291 | 3.2927 | 3.3309
14.91667 | 2.8273 | 3.2464 | 3.289 | 3.291 | 3.2927 | 3.3309
14.93333 | 2.8275 | 3.2464 | 3.289 | 3.291 | 3.2927 | 3.3309
14.95 | 2.8275 | 3.2464 | 3.289 | 3.291 | 3.2927 | 3.3309
14.96667 | 2.8275 | 3.2464 | 3.289 | 3.292 | 3.2927 | 3.3309
14.98333 | 2.8275 | 3.2464 | 3.289 | 3.292 | 3.2927 | 3.3309
15 | 2.8276 | 3.2464 | 3.289 | 3.291 | 3.2927 | 3.3309
15.01667 | 2.8276 | 3.2464 | 3.289 | 3.292 | 3.2927 | 3.3309
15.03333 | 2.8276 | 3.2464 | 3.289 | 3.292 | 3.2927 | 3.3309
15.05 | 2.8276 | 3.2464 | 3.289 | 3.292 | 3.2927 | 3.3309
15.06667 | 2.8278 | 3.2464 | 3.289 | 3.291 | 3.2927 | 3.3309
15.08333 | 2.8278 | 3.2464 | 3.289 | 3.291 | 3.2927 | 3.3309
15.1 | 2.8279 | 3.2464 | 3.289 | 3.292 | 3.2927 | 3.3309
15.11667 | 2.8279 | 3.2464 | 3.289 | 3.291 | 3.2927 | 3.3309
15.13333 | 2.8279 | 3.2464 | 3.289 | 3.292 | 3.2927 | 3.3309
15.15 | 2.8279 | 3.2464 | 3.289 | 3.291 | 3.2927 | 3.3309
15.16667 | 2.8281 | 3.2464 | 3.289 | 3.291 | 3.2927 | 3.3309
15.18333 | 2.8281 | 3.2464 | 3.289 | 3.292 | 3.2927 | 3.3309
15.2 | 2.8281 | 3.2464 | 3.289 | 3.292 | 3.2927 | 3.3309
15.21667 | 2.8281 | 3.2464 | 3.289 | 3.291 | 3.2927 | 3.3309
15.23333 | 2.8283 | 3.2464 | 3.289 | 3.292 | 3.2927 | 3.3309
15.25 | 2.8283 | 3.2464 | 3.289 | 3.292 | 3.2927 | 3.3309
15.26667 | 2.8283 | 3.2464 | 3.2891 | 3.291 | 3.2927 | 3.3309
15.28333 | 2.8283 | 3.2464 | 3.2891 | 3.292 | 3.2927 | 3.3309
15.3 | 2.8284 | 3.2464 | 3.2891 | 3.292 | 3.2927 | 3.3309
15.31667 | 2.8284 | 3.2464 | 3.2891 | 3.291 | 3.2927 | 3.3309
15.33333 | 2.8286 | 3.2464 | 3.2891 | 3.291 | 3.2927 | 3.3309
15.35 | 2.8286 | 3.2464 | 3.2891 | 3.291 | 3.2927 | 3.3309
15.36667 | 2.8286 | 3.2464 | 3.289 | 3.291 | 3.2927 | 3.3309
15.38333 | 2.8286 | 3.2464 | 3.289 | 3.292 | 3.2927 | 3.3309
15.4 | 2.8287 | 3.2464 | 3.289 | 3.292 | 3.2927 | 3.3309
15.41667 | 2.8287 | 3.2464 | 3.289 | 3.292 | 3.2927 | 3.3309
15.43333 | 2.8287 | 3.2464 | 3.289 | 3.291 | 3.2927 | 3.3309
15.45 | 2.8287 | 3.2464 | 3.289 | 3.292 | 3.2927 | 3.3309
15.46667 | 2.8289 | 3.2464 | 3.2891 | 3.291 | 3.2927 | 3.3309
15.48333 | 2.8289 | 3.2464 | 3.2891 | 3.292 | 3.2927 | 3.3309
15.5 | 2.829 | 3.2466 | 3.2891 | 3.291 | 3.2927 | 3.3309
15.51667 | 2.829 | 3.2466 | 3.2891 | 3.291 | 3.2927 | 3.3309
15.53333 | 2.829 | 3.2464 | 3.2891 | 3.292 | 3.2927 | 3.3309
15.55 | 2.829 | 3.2464 | 3.2891 | 3.291 | 3.2927 | 3.3309
15.56667 | 2.8292 | 3.2466 | 3.2891 | 3.291 | 3.2927 | 3.3309
15.58333 | 2.8292 | 3.2466 | 3.2891 | 3.291 | 3.2927 | 3.3309
15.6 | 2.8292 | 3.2466 | 3.2891 | 3.292 | 3.2927 | 3.3309
15.61667 | 2.8292 | 3.2466 | 3.2891 | 3.291 | 3.2927 | 3.3309
15.63333 | 2.8293 | 3.2466 | 3.2891 | 3.291 | 3.2927 | 3.3309
15.65 | 2.8293 | 3.2466 | 3.2891 | 3.291 | 3.2927 | 3.3309
15.66667 | 2.8295 | 3.2466 | 3.2891 | 3.291 | 3.2927 | 3.3309
15.68333 | 2.8295 | 3.2466 | 3.2891 | 3.292 | 3.2927 | 3.3309
15.7 | 2.8295 | 3.2466 | 3.2891 | 3.292 | 3.2927 | 3.3309
15.71667 | 2.8295 | 3.2466 | 3.2891 | 3.291 | 3.2927 | 3.3309
15.73333 | 2.8297 | 3.2466 | 3.2891 | 3.292 | 3.2927 | 3.3309
15.75 | 2.8297 | 3.2466 | 3.2891 | 3.292 | 3.2927 | 3.3309
15.76667 | 2.8297 | 3.2466 | 3.2891 | 3.291 | 3.2927 | 3.3309
15.78333 | 2.8297 | 3.2466 | 3.2891 | 3.292 | 3.2927 | 3.3309
15.8 | 2.8298 | 3.2466 | 3.2891 | 3.292 | 3.2927 | 3.3309
15.81667 | 2.8298 | 3.2466 | 3.2891 | 3.291 | 3.2927 | 3.3309
15.83333 | 2.83 | 3.2466 | 3.2891 | 3.292 | 3.2927 | 3.3309
15.85 | 2.83 | 3.2466 | 3.2891 | 3.292 | 3.2927 | 3.3309
15.86667 | 2.83 | 3.2466 | 3.2891 | 3.292 | 3.2927 | 3.3309
15.88333 | 2.83 | 3.2466 | 3.2891 | 3.291 | 3.2927 | 3.3309
15.9 | 2.8301 | 3.2466 | 3.2891 | 3.292 | 3.2927 | 3.3309
15.91667 | 2.8301 | 3.2466 | 3.2891 | 3.292 | 3.2927 | 3.3309
15.93333 | 2.8301 | 3.2466 | 3.2891 | 3.291 | 3.2927 | 3.3309
15.95 | 2.8301 | 3.2466 | 3.2891 | 3.292 | 3.2927 | 3.3309
15.96667 | 2.8303 | 3.2466 | 3.2891 | 3.292 | 3.2927 | 3.3309
15.98333 | 2.8303 | 3.2466 | 3.2891 | 3.292 | 3.2927 | 3.3309
16 | 2.8303 | 3.2466 | 3.2891 | 3.292 | 3.2927 | 3.3309
16.01667 | 2.8303 | 3.2466 | 3.2891 | 3.292 | 3.2927 | 3.3309
16.03333 | 2.8304 | 3.2466 | 3.2891 | 3.292 | 3.2927 | 3.3309
16.05 | 2.8304 | 3.2466 | 3.2891 | 3.292 | 3.2927 | 3.3309
16.06667 | 2.8304 | 3.2466 | 3.2891 | 3.291 | 3.2927 | 3.3309
16.08333 | 2.8304 | 3.2466 | 3.2891 | 3.292 | 3.2927 | 3.3309
16.1 | 2.8306 | 3.2466 | 3.2891 | 3.292 | 3.2927 | 3.3309
16.11667 | 2.8306 | 3.2466 | 3.2891 | 3.292 | 3.2927 | 3.3309
16.13333 | 2.8306 | 3.2466 | 3.2891 | 3.292 | 3.2927 | 3.3309
16.15 | 2.8306 | 3.2466 | 3.2891 | 3.292 | 3.2927 | 3.3309
16.16667 | 2.8308 | 3.2466 | 3.2891 | 3.291 | 3.2927 | 3.3309
16.18333 | 2.8308 | 3.2466 | 3.2891 | 3.292 | 3.2927 | 3.3309
16.2 | 2.8309 | 3.2466 | 3.2891 | 3.292 | 3.2927 | 3.3309
16.21667 | 2.8309 | 3.2466 | 3.2891 | 3.291 | 3.2927 | 3.3309
16.23333 | 2.8309 | 3.2466 | 3.2891 | 3.291 | 3.2927 | 3.3309
16.25 | 2.8309 | 3.2466 | 3.2891 | 3.291 | 3.2927 | 3.3309
16.26667 | 2.8311 | 3.2466 | 3.2891 | 3.292 | 3.2927 | 3.3309
16.28333 | 2.8311 | 3.2466 | 3.2891 | 3.291 | 3.2927 | 3.3309
16.3 | 2.8311 | 3.2466 | 3.2891 | 3.292 | 3.2927 | 3.3309
16.31667 | 2.8311 | 3.2466 | 3.2891 | 3.292 | 3.2927 | 3.3309
16.33333 | 2.8312 | 3.2467 | 3.2891 | 3.292 | 3.2927 | 3.3309
16.35 | 2.8312 | 3.2467 | 3.2891 | 3.292 | 3.2927 | 3.3309
16.36667 | 2.8312 | 3.2467 | 3.2891 | 3.291 | 3.2927 | 3.3309
16.38333 | 2.8312 | 3.2467 | 3.2891 | 3.292 | 3.2927 | 3.3309
16.4 | 2.8314 | 3.2467 | 3.2891 | 3.292 | 3.2927 | 3.3309
16.41667 | 2.8314 | 3.2467 | 3.2891 | 3.292 | 3.2927 | 3.3309
16.43333 | 2.8315 | 3.2467 | 3.2891 | 3.292 | 3.2927 | 3.3309
16.45 | 2.8315 | 3.2467 | 3.2891 | 3.292 | 3.2927 | 3.3309
16.46667 | 2.8315 | 3.2467 | 3.2891 | 3.292 | 3.2927 | 3.3309
16.48333 | 2.8315 | 3.2467 | 3.2891 | 3.292 | 3.2927 | 3.3309
16.5 | 2.8317 | 3.2467 | 3.2891 | 3.292 | 3.2927 | 3.3309
16.51667 | 2.8317 | 3.2467 | 3.2891 | 3.292 | 3.2927 | 3.3309
16.53333 | 2.8317 | 3.2467 | 3.2891 | 3.292 | 3.2927 | 3.3309
16.55 | 2.8317 | 3.2467 | 3.2891 | 3.291 | 3.2927 | 3.3309
16.56667 | 2.8318 | 3.2467 | 3.2891 | 3.292 | 3.2927 | 3.3309
16.58333 | 2.8318 | 3.2467 | 3.2891 | 3.292 | 3.2927 | 3.3309
16.6 | 2.8318 | 3.2467 | 3.2891 | 3.292 | 3.2927 | 3.3309
16.61667 | 2.8318 | 3.2467 | 3.2891 | 3.292 | 3.2927 | 3.3309
16.63333 | 2.832 | 3.2467 | 3.2891 | 3.291 | 3.2927 | 3.3309
16.65 | 2.832 | 3.2467 | 3.2891 | 3.292 | 3.2927 | 3.3309
16.66667 | 2.832 | 3.2467 | 3.2891 | 3.292 | 3.2927 | 3.3309
16.68333 | 2.832 | 3.2467 | 3.2891 | 3.292 | 3.2927 | 3.3309
16.7 | 2.8322 | 3.2467 | 3.2891 | 3.292 | 3.2927 | 3.3309
16.71667 | 2.8322 | 3.2467 | 3.2891 | 3.291 | 3.2927 | 3.3309
16.73333 | 2.8322 | 3.2467 | 3.2891 | 3.291 | 3.2927 | 3.3309
16.75 | 2.8322 | 3.2467 | 3.2891 | 3.292 | 3.2927 | 3.3309
16.76667 | 2.8323 | 3.2467 | 3.2891 | 3.292 | 3.2927 | 3.3309
16.78333 | 2.8323 | 3.2467 | 3.2891 | 3.292 | 3.2927 | 3.3309
16.8 | 2.8323 | 3.2467 | 3.2891 | 3.292 | 3.2927 | 3.3309
16.81667 | 2.8323 | 3.2467 | 3.2891 | 3.292 | 3.2927 | 3.3309
16.83333 | 2.8325 | 3.2467 | 3.2891 | 3.292 | 3.2927 | 3.3309
16.85 | 2.8325 | 3.2467 | 3.2891 | 3.292 | 3.2927 | 3.3309
16.86667 | 2.8325 | 3.2467 | 3.2891 | 3.291 | 3.2927 | 3.3309
16.88333 | 2.8325 | 3.2467 | 3.2891 | 3.292 | 3.2927 | 3.3309
16.9 | 2.8326 | 3.2467 | 3.2891 | 3.292 | 3.2927 | 3.3309
16.91667 | 2.8326 | 3.2467 | 3.2891 | 3.291 | 3.2927 | 3.3309
16.93333 | 2.8328 | 3.2467 | 3.2891 | 3.292 | 3.2927 | 3.3309
16.95 | 2.8328 | 3.2467 | 3.2891 | 3.291 | 3.2927 | 3.3309
16.96667 | 2.8328 | 3.2467 | 3.2891 | 3.291 | 3.2927 | 3.3309
16.98333 | 2.8328 | 3.2467 | 3.2891 | 3.292 | 3.2927 | 3.3309
17 | 2.8329 | 3.2467 | 3.2891 | 3.292 | 3.2927 | 3.3309
17.01667 | 2.8329 | 3.2467 | 3.2891 | 3.291 | 3.2927 | 3.3309
17.03333 | 2.8329 | 3.2467 | 3.2891 | 3.292 | 3.2927 | 3.3309
17.05 | 2.8329 | 3.2467 | 3.2891 | 3.292 | 3.2927 | 3.3309
17.06667 | 2.8331 | 3.2467 | 3.2891 | 3.292 | 3.2927 | 3.3309
17.08333 | 2.8331 | 3.2467 | 3.2891 | 3.291 | 3.2927 | 3.3309
17.1 | 2.8331 | 3.2467 | 3.2891 | 3.292 | 3.2927 | 3.3309
17.11667 | 2.8331 | 3.2467 | 3.2891 | 3.291 | 3.2927 | 3.3309
17.13333 | 2.8332 | 3.2467 | 3.2891 | 3.292 | 3.2927 | 3.3309
17.15 | 2.8332 | 3.2467 | 3.2891 | 3.292 | 3.2927 | 3.3309
17.16667 | 2.8332 | 3.2467 | 3.2891 | 3.292 | 3.2927 | 3.3309
17.18333 | 2.8332 | 3.2467 | 3.2891 | 3.291 | 3.2927 | 3.3309
17.2 | 2.8334 | 3.2469 | 3.2891 | 3.292 | 3.2927 | 3.3309
17.21667 | 2.8334 | 3.2469 | 3.2891 | 3.292 | 3.2927 | 3.3309
17.23333 | 2.8334 | 3.2469 | 3.2891 | 3.291 | 3.2927 | 3.3309
17.25 | 2.8334 | 3.2469 | 3.2891 | 3.292 | 3.2927 | 3.3309
17.26667 | 2.8336 | 3.2469 | 3.2891 | 3.291 | 3.2927 | 3.3309
17.28333 | 2.8336 | 3.2469 | 3.2891 | 3.292 | 3.2927 | 3.3309
17.3 | 2.8336 | 3.2467 | 3.2891 | 3.292 | 3.2927 | 3.3309
17.31667 | 2.8336 | 3.2467 | 3.2891 | 3.292 | 3.2927 | 3.3309
17.33333 | 2.8337 | 3.2469 | 3.2891 | 3.291 | 3.2927 | 3.3309
17.35 | 2.8337 | 3.2469 | 3.2891 | 3.292 | 3.2927 | 3.3309
17.36667 | 2.8337 | 3.2469 | 3.2891 | 3.291 | 3.2927 | 3.3309
17.38333 | 2.8337 | 3.2469 | 3.2891 | 3.291 | 3.2927 | 3.3309
17.4 | 2.8339 | 3.2469 | 3.2891 | 3.292 | 3.2927 | 3.3309
17.41667 | 2.8339 | 3.2469 | 3.2891 | 3.292 | 3.2927 | 3.3309
17.43333 | 2.8339 | 3.2469 | 3.2891 | 3.292 | 3.2927 | 3.3309
17.45 | 2.8339 | 3.2469 | 3.2891 | 3.292 | 3.2927 | 3.3309
17.46667 | 2.834 | 3.2469 | 3.2891 | 3.292 | 3.2927 | 3.3309
17.48333 | 2.834 | 3.2469 | 3.2891 | 3.292 | 3.2927 | 3.3309
17.5 | 2.834 | 3.2469 | 3.2891 | 3.291 | 3.2927 | 3.3309
17.51667 | 2.834 | 3.2469 | 3.2891 | 3.291 | 3.2927 | 3.3309
17.53333 | 2.8342 | 3.2469 | 3.2891 | 3.292 | 3.2927 | 3.3309
17.55 | 2.8342 | 3.2469 | 3.2891 | 3.292 | 3.2927 | 3.3309
17.56667 | 2.8343 | 3.2469 | 3.2891 | 3.291 | 3.2927 | 3.3309
17.58333 | 2.8343 | 3.2469 | 3.2891 | 3.292 | 3.2927 | 3.3309
17.6 | 2.8343 | 3.2469 | 3.2891 | 3.291 | 3.2927 | 3.3309
17.61667 | 2.8343 | 3.2469 | 3.2891 | 3.292 | 3.2927 | 3.3309
17.63333 | 2.8345 | 3.2469 | 3.2891 | 3.292 | 3.2927 | 3.3309
17.65 | 2.8345 | 3.2469 | 3.2891 | 3.292 | 3.2927 | 3.3309
17.66667 | 2.8345 | 3.2469 | 3.2891 | 3.292 | 3.2927 | 3.3309
17.68333 | 2.8345 | 3.2469 | 3.2891 | 3.291 | 3.2927 | 3.3309
17.7 | 2.8346 | 3.2469 | 3.2891 | 3.291 | 3.2927 | 3.3309
17.71667 | 2.8346 | 3.2469 | 3.2891 | 3.292 | 3.2927 | 3.3309
17.73333 | 2.8346 | 3.2469 | 3.2891 | 3.292 | 3.2927 | 3.3309
17.75 | 2.8346 | 3.2469 | 3.2891 | 3.292 | 3.2927 | 3.3309
17.76667 | 2.8348 | 3.2469 | 3.2891 | 3.291 | 3.2927 | 3.3309
17.78333 | 2.8348 | 3.2469 | 3.2891 | 3.292 | 3.2927 | 3.3309
17.8 | 2.8348 | 3.2469 | 3.2891 | 3.292 | 3.2927 | 3.3309
17.81667 | 2.8348 | 3.2469 | 3.2891 | 3.292 | 3.2927 | 3.3309
17.83333 | 2.835 | 3.2469 | 3.2891 | 3.292 | 3.2927 | 3.3309
17.85 | 2.835 | 3.2469 | 3.2891 | 3.292 | 3.2927 | 3.3309
17.86667 | 2.835 | 3.2469 | 3.2891 | 3.291 | 3.2927 | 3.3309
17.88333 | 2.835 | 3.2469 | 3.2891 | 3.291 | 3.2927 | 3.3309
17.9 | 2.8351 | 3.2469 | 3.2891 | 3.292 | 3.2927 | 3.3309
17.91667 | 2.8351 | 3.2469 | 3.2891 | 3.291 | 3.2927 | 3.3309
17.93333 | 2.8351 | 3.2469 | 3.2891 | 3.291 | 3.2927 | 3.3309
17.95 | 2.8351 | 3.2469 | 3.2891 | 3.292 | 3.2927 | 3.3309
17.96667 | 2.8353 | 3.2469 | 3.2891 | 3.291 | 3.2927 | 3.3309
17.98333 | 2.8353 | 3.2469 | 3.2891 | 3.291 | 3.2927 | 3.3309
18 | 2.8353 | 3.2469 | 3.2891 | 3.292 | 3.2929 | 3.3309
18.01667 | 2.8353 | 3.2469 | 3.2891 | 3.292 | 3.2929 | 3.3309
18.03333 | 2.8354 | 3.2469 | 3.2891 | 3.292 | 3.2927 | 3.3309
18.05 | 2.8354 | 3.2469 | 3.2891 | 3.292 | 3.2927 | 3.3309
18.06667 | 2.8354 | 3.2469 | 3.2891 | 3.292 | 3.2927 | 3.3309
18.08333 | 2.8354 | 3.2469 | 3.2891 | 3.291 | 3.2927 | 3.3309
18.1 | 2.8356 | 3.2469 | 3.2891 | 3.292 | 3.2927 | 3.3309
18.11667 | 2.8356 | 3.2469 | 3.2891 | 3.291 | 3.2927 | 3.3309
18.13333 | 2.8356 | 3.2469 | 3.2893 | 3.292 | 3.2927 | 3.3309
18.15 | 2.8356 | 3.2469 | 3.2893 | 3.291 | 3.2927 | 3.3309
18.16667 | 2.8357 | 3.2471 | 3.2893 | 3.292 | 3.2927 | 3.3309
18.18333 | 2.8357 | 3.2471 | 3.2893 | 3.292 | 3.2927 | 3.3309
18.2 | 2.8357 | 3.2471 | 3.2891 | 3.292 | 3.2927 | 3.3309
18.21667 | 2.8357 | 3.2471 | 3.2891 | 3.292 | 3.2927 | 3.3309
18.23333 | 2.8359 | 3.2471 | 3.2891 | 3.292 | 3.2927 | 3.3309
18.25 | 2.8359 | 3.2471 | 3.2891 | 3.292 | 3.2927 | 3.3309
18.26667 | 2.8359 | 3.2471 | 3.2893 | 3.292 | 3.2927 | 3.3309
18.28333 | 2.8359 | 3.2471 | 3.2893 | 3.292 | 3.2927 | 3.3309
18.3 | 2.836 | 3.2471 | 3.2891 | 3.292 | 3.2929 | 3.3309
18.31667 | 2.836 | 3.2471 | 3.2891 | 3.292 | 3.2929 | 3.3309
18.33333 | 2.8362 | 3.2471 | 3.2891 | 3.292 | 3.2929 | 3.3309
18.35 | 2.8362 | 3.2471 | 3.2891 | 3.291 | 3.2929 | 3.3309
18.36667 | 2.8362 | 3.2471 | 3.2891 | 3.292 | 3.2929 | 3.3309
18.38333 | 2.8362 | 3.2471 | 3.2891 | 3.292 | 3.2929 | 3.3309
18.4 | 2.8362 | 3.2471 | 3.2891 | 3.291 | 3.2929 | 3.3309
18.41667 | 2.8362 | 3.2471 | 3.2891 | 3.292 | 3.2929 | 3.3309
18.43333 | 2.8364 | 3.2471 | 3.2891 | 3.292 | 3.2927 | 3.3309
18.45 | 2.8364 | 3.2471 | 3.2891 | 3.291 | 3.2927 | 3.3309
18.46667 | 2.8364 | 3.2471 | 3.2891 | 3.291 | 3.2927 | 3.3309
18.48333 | 2.8364 | 3.2471 | 3.2891 | 3.292 | 3.2927 | 3.3309
18.5 | 2.8365 | 3.2471 | 3.2893 | 3.292 | 3.2927 | 3.3309
18.51667 | 2.8365 | 3.2471 | 3.2893 | 3.291 | 3.2927 | 3.3309
18.53333 | 2.8365 | 3.2471 | 3.2893 | 3.292 | 3.2929 | 3.3309
18.55 | 2.8365 | 3.2471 | 3.2893 | 3.292 | 3.2929 | 3.3309
18.56667 | 2.8367 | 3.2471 | 3.2893 | 3.292 | 3.2929 | 3.3309
18.58333 | 2.8367 | 3.2471 | 3.2893 | 3.292 | 3.2929 | 3.3309
18.6 | 2.8367 | 3.2471 | 3.2893 | 3.292 | 3.2929 | 3.3309
18.61667 | 2.8367 | 3.2471 | 3.2893 | 3.291 | 3.2929 | 3.3309
18.63333 | 2.8368 | 3.2471 | 3.2891 | 3.292 | 3.2929 | 3.3309
18.65 | 2.8368 | 3.2471 | 3.2891 | 3.292 | 3.2929 | 3.3309
18.66667 | 2.837 | 3.2471 | 3.2891 | 3.291 | 3.2929 | 3.3309
18.68333 | 2.837 | 3.2471 | 3.2891 | 3.291 | 3.2929 | 3.3309
18.7 | 2.837 | 3.2471 | 3.2893 | 3.292 | 3.2929 | 3.3309
18.71667 | 2.837 | 3.2471 | 3.2893 | 3.291 | 3.2929 | 3.3309
18.73333 | 2.8371 | 3.2471 | 3.2893 | 3.292 | 3.2929 | 3.3309
18.75 | 2.8371 | 3.2471 | 3.2893 | 3.292 | 3.2929 | 3.3309
18.76667 | 2.8371 | 3.2471 | 3.2891 | 3.292 | 3.2929 | 3.3309
18.78333 | 2.8371 | 3.2471 | 3.2891 | 3.292 | 3.2929 | 3.3309
18.8 | 2.8373 | 3.2471 | 3.2891 | 3.292 | 3.2929 | 3.3309
18.81667 | 2.8373 | 3.2471 | 3.2891 | 3.292 | 3.2929 | 3.3309
18.83333 | 2.8373 | 3.2471 | 3.2893 | 3.292 | 3.2929 | 3.3309
18.85 | 2.8373 | 3.2471 | 3.2893 | 3.292 | 3.2929 | 3.3309
18.86667 | 2.8375 | 3.2471 | 3.2893 | 3.291 | 3.2927 | 3.3309
18.88333 | 2.8375 | 3.2471 | 3.2893 | 3.292 | 3.2927 | 3.3309
18.9 | 2.8375 | 3.2471 | 3.2893 | 3.292 | 3.2929 | 3.3309
18.91667 | 2.8375 | 3.2471 | 3.2893 | 3.291 | 3.2929 | 3.3309
18.93333 | 2.8376 | 3.2471 | 3.2893 | 3.292 | 3.2929 | 3.3309
18.95 | 2.8376 | 3.2471 | 3.2893 | 3.291 | 3.2929 | 3.3309
18.96667 | 2.8376 | 3.2471 | 3.2893 | 3.292 | 3.2929 | 3.3309
18.98333 | 2.8376 | 3.2471 | 3.2893 | 3.291 | 3.2929 | 3.3309
19 | 2.8376 | 3.2471 | 3.2893 | 3.292 | 3.2929 | 3.3309
19.01667 | 2.8376 | 3.2471 | 3.2893 | 3.292 | 3.2929 | 3.3309
19.03333 | 2.8378 | 3.2471 | 3.2893 | 3.292 | 3.2929 | 3.3309
19.05 | 2.8378 | 3.2471 | 3.2893 | 3.292 | 3.2929 | 3.3309
19.06667 | 2.8378 | 3.2471 | 3.2893 | 3.292 | 3.2929 | 3.3309
19.08333 | 2.8378 | 3.2471 | 3.2893 | 3.292 | 3.2929 | 3.3309
19.1 | 2.8379 | 3.2471 | 3.2893 | 3.292 | 3.2929 | 3.3309
19.11667 | 2.8379 | 3.2471 | 3.2893 | 3.291 | 3.2929 | 3.3309
19.13333 | 2.8379 | 3.2471 | 3.2893 | 3.292 | 3.2929 | 3.3309
19.15 | 2.8379 | 3.2471 | 3.2893 | 3.292 | 3.2929 | 3.3309
19.16667 | 2.8381 | 3.2471 | 3.2893 | 3.292 | 3.2929 | 3.3309
19.18333 | 2.8381 | 3.2471 | 3.2893 | 3.292 | 3.2929 | 3.3309
19.2 | 2.8381 | 3.2471 | 3.2893 | 3.292 | 3.2929 | 3.3309
19.21667 | 2.8381 | 3.2471 | 3.2893 | 3.292 | 3.2929 | 3.3309
19.23333 | 2.8382 | 3.2471 | 3.2893 | 3.291 | 3.2929 | 3.3309
19.25 | 2.8382 | 3.2471 | 3.2893 | 3.291 | 3.2929 | 3.3309
19.26667 | 2.8382 | 3.2471 | 3.2893 | 3.292 | 3.2929 | 3.3309
19.28333 | 2.8382 | 3.2471 | 3.2893 | 3.292 | 3.2929 | 3.3309
19.3 | 2.8384 | 3.2471 | 3.2893 | 3.292 | 3.2929 | 3.3309
19.31667 | 2.8384 | 3.2471 | 3.2893 | 3.292 | 3.2929 | 3.3309
19.33333 | 2.8384 | 3.2472 | 3.2893 | 3.292 | 3.2929 | 3.3309
19.35 | 2.8384 | 3.2472 | 3.2893 | 3.292 | 3.2929 | 3.3309
19.36667 | 2.8384 | 3.2472 | 3.2893 | 3.292 | 3.2929 | 3.3309
19.38333 | 2.8384 | 3.2472 | 3.2893 | 3.291 | 3.2929 | 3.3309
19.4 | 2.8385 | 3.2472 | 3.2893 | 3.292 | 3.2929 | 3.3309
19.41667 | 2.8385 | 3.2472 | 3.2893 | 3.292 | 3.2929 | 3.3309
19.43333 | 2.8385 | 3.2472 | 3.2893 | 3.292 | 3.2929 | 3.3309
19.45 | 2.8385 | 3.2472 | 3.2893 | 3.292 | 3.2929 | 3.3309
19.46667 | 2.8387 | 3.2472 | 3.2893 | 3.292 | 3.2929 | 3.3309
19.48333 | 2.8387 | 3.2472 | 3.2893 | 3.292 | 3.2929 | 3.3309
19.5 | 2.8387 | 3.2472 | 3.2893 | 3.292 | 3.2929 | 3.3309
19.51667 | 2.8387 | 3.2472 | 3.2893 | 3.292 | 3.2929 | 3.3309
19.53333 | 2.8389 | 3.2472 | 3.2893 | 3.292 | 3.2929 | 3.3309
19.55 | 2.8389 | 3.2472 | 3.2893 | 3.292 | 3.2929 | 3.3309
19.56667 | 2.8389 | 3.2472 | 3.2893 | 3.292 | 3.2929 | 3.3309
19.58333 | 2.8389 | 3.2472 | 3.2893 | 3.291 | 3.2929 | 3.3309
19.6 | 2.839 | 3.2472 | 3.2893 | 3.292 | 3.2929 | 3.3309
19.61667 | 2.839 | 3.2472 | 3.2893 | 3.292 | 3.2929 | 3.3309
19.63333 | 2.839 | 3.2472 | 3.2893 | 3.292 | 3.2929 | 3.3309
19.65 | 2.839 | 3.2472 | 3.2893 | 3.292 | 3.2929 | 3.3309
19.66667 | 2.8392 | 3.2472 | 3.2893 | 3.292 | 3.2929 | 3.3309
19.68333 | 2.8392 | 3.2472 | 3.2893 | 3.292 | 3.2929 | 3.3309
19.7 | 2.8392 | 3.2472 | 3.2893 | 3.292 | 3.2929 | 3.3309
19.71667 | 2.8392 | 3.2472 | 3.2893 | 3.292 | 3.2929 | 3.3309
19.73333 | 2.8392 | 3.2472 | 3.2893 | 3.292 | 3.2929 | 3.3309
19.75 | 2.8392 | 3.2472 | 3.2893 | 3.292 | 3.2929 | 3.3309
19.76667 | 2.8393 | 3.2472 | 3.2893 | 3.291 | 3.2929 | 3.3309
19.78333 | 2.8393 | 3.2472 | 3.2893 | 3.292 | 3.2929 | 3.3309
19.8 | 2.8393 | 3.2472 | 3.2893 | 3.292 | 3.2929 | 3.3309
19.81667 | 2.8393 | 3.2472 | 3.2893 | 3.292 | 3.2929 | 3.3309
19.83333 | 2.8395 | 3.2472 | 3.2893 | 3.292 | 3.2929 | 3.3309
19.85 | 2.8395 | 3.2472 | 3.2893 | 3.292 | 3.2929 | 3.3309
19.86667 | 2.8395 | 3.2472 | 3.2893 | 3.291 | 3.2929 | 3.3309
19.88333 | 2.8395 | 3.2472 | 3.2893 | 3.291 | 3.2929 | 3.3309
19.9 | 2.8396 | 3.2472 | 3.2893 | 3.292 | 3.2929 | 3.3309
19.91667 | 2.8396 | 3.2472 | 3.2893 | 3.292 | 3.2929 | 3.3309
19.93333 | 2.8396 | 3.2472 | 3.2893 | 3.292 | 3.2929 | 3.3309
19.95 | 2.8396 | 3.2472 | 3.2893 | 3.292 | 3.2929 | 3.3309
19.96667 | 2.8398 | 3.2472 | 3.2893 | 3.291 | 3.2929 | 3.3309
19.98333 | 2.8398 | 3.2472 | 3.2893 | 3.292 | 3.2929 | 3.3309
20 | 2.8398 | 3.2472 | 3.2893 | 3.292 | 3.2929 | 3.3309
20.01667 | 2.8398 | 3.2472 | 3.2893 | 3.292 | 3.2929 | 3.3309
20.03333 | 2.8398 | 3.2472 | 3.2893 | 3.292 | 3.2929 | 3.3309
20.05 | 2.8398 | 3.2472 | 3.2893 | 3.292 | 3.2929 | 3.3309
20.06667 | 2.8399 | 3.2472 | 3.2893 | 3.291 | 3.2929 | 3.3309
20.08333 | 2.8399 | 3.2472 | 3.2893 | 3.292 | 3.2929 | 3.3309
20.1 | 2.8399 | 3.2472 | 3.2893 | 3.292 | 3.2929 | 3.3309
20.11667 | 2.8399 | 3.2472 | 3.2893 | 3.291 | 3.2929 | 3.3309
20.13333 | 2.8401 | 3.2472 | 3.2893 | 3.292 | 3.2929 | 3.3309
20.15 | 2.8401 | 3.2472 | 3.2893 | 3.292 | 3.2929 | 3.3309
20.16667 | 2.8401 | 3.2472 | 3.2893 | 3.292 | 3.2929 | 3.3309
20.18333 | 2.8401 | 3.2472 | 3.2893 | 3.292 | 3.2929 | 3.3309
20.2 | 2.8403 | 3.2472 | 3.2893 | 3.292 | 3.2929 | 3.3309
20.21667 | 2.8403 | 3.2472 | 3.2893 | 3.292 | 3.2929 | 3.3309
20.23333 | 2.8403 | 3.2472 | 3.2893 | 3.292 | 3.2929 | 3.3309
20.25 | 2.8403 | 3.2472 | 3.2893 | 3.292 | 3.2929 | 3.3309
20.26667 | 2.8403 | 3.2472 | 3.2893 | 3.292 | 3.2929 | 3.3309
20.28333 | 2.8403 | 3.2472 | 3.2893 | 3.292 | 3.2929 | 3.3309
20.3 | 2.8404 | 3.2472 | 3.2893 | 3.292 | 3.2929 | 3.3309
20.31667 | 2.8404 | 3.2472 | 3.2893 | 3.292 | 3.2929 | 3.3309
20.33333 | 2.8404 | 3.2472 | 3.2893 | 3.292 | 3.2929 | 3.3309
20.35 | 2.8404 | 3.2472 | 3.2893 | 3.292 | 3.2929 | 3.3309
20.36667 | 2.8406 | 3.2474 | 3.2893 | 3.292 | 3.2929 | 3.3309
20.38333 | 2.8406 | 3.2474 | 3.2893 | 3.292 | 3.2929 | 3.3309
20.4 | 2.8406 | 3.2474 | 3.2893 | 3.292 | 3.2929 | 3.3309
20.41667 | 2.8406 | 3.2474 | 3.2893 | 3.292 | 3.2929 | 3.3309
20.43333 | 2.8407 | 3.2474 | 3.2893 | 3.292 | 3.2929 | 3.3309
20.45 | 2.8407 | 3.2474 | 3.2893 | 3.292 | 3.2929 | 3.3309
20.46667 | 2.8407 | 3.2474 | 3.2893 | 3.292 | 3.2929 | 3.3309
20.48333 | 2.8407 | 3.2474 | 3.2893 | 3.292 | 3.2929 | 3.3309
20.5 | 2.8407 | 3.2474 | 3.2893 | 3.292 | 3.2929 | 3.3309
20.51667 | 2.8407 | 3.2474 | 3.2893 | 3.292 | 3.2929 | 3.3309
20.53333 | 2.8409 | 3.2474 | 3.2893 | 3.292 | 3.2929 | 3.3309
20.55 | 2.8409 | 3.2474 | 3.2893 | 3.292 | 3.2929 | 3.3309
20.56667 | 2.8409 | 3.2474 | 3.2893 | 3.292 | 3.2929 | 3.3309
20.58333 | 2.8409 | 3.2474 | 3.2893 | 3.292 | 3.2929 | 3.3309
20.6 | 2.841 | 3.2474 | 3.2893 | 3.292 | 3.2929 | 3.3309
20.61667 | 2.841 | 3.2474 | 3.2893 | 3.292 | 3.2929 | 3.3309
20.63333 | 2.841 | 3.2474 | 3.2893 | 3.292 | 3.2929 | 3.3309
20.65 | 2.841 | 3.2474 | 3.2893 | 3.292 | 3.2929 | 3.3309
20.66667 | 2.841 | 3.2474 | 3.2893 | 3.292 | 3.2929 | 3.3309
20.68333 | 2.841 | 3.2474 | 3.2893 | 3.292 | 3.2929 | 3.3309
20.7 | 2.8412 | 3.2474 | 3.2893 | 3.292 | 3.2929 | 3.3309
20.71667 | 2.8412 | 3.2474 | 3.2893 | 3.292 | 3.2929 | 3.3309
20.73333 | 2.8412 | 3.2474 | 3.2893 | 3.292 | 3.2929 | 3.3309
20.75 | 2.8412 | 3.2474 | 3.2893 | 3.292 | 3.2929 | 3.3309
20.76667 | 2.8413 | 3.2474 | 3.2893 | 3.292 | 3.2929 | 3.3309
20.78333 | 2.8413 | 3.2474 | 3.2893 | 3.292 | 3.2929 | 3.3309
20.8 | 2.8413 | 3.2474 | 3.2893 | 3.292 | 3.2929 | 3.3309
20.81667 | 2.8413 | 3.2474 | 3.2893 | 3.292 | 3.2929 | 3.3309
20.83333 | 2.8415 | 3.2474 | 3.2893 | 3.292 | 3.2929 | 3.3309
20.85 | 2.8415 | 3.2474 | 3.2893 | 3.292 | 3.2929 | 3.3309
20.86667 | 2.8415 | 3.2474 | 3.2893 | 3.292 | 3.2929 | 3.3309
20.88333 | 2.8415 | 3.2474 | 3.2893 | 3.292 | 3.2929 | 3.3309
20.9 | 2.8417 | 3.2474 | 3.2893 | 3.292 | 3.2929 | 3.3309
20.91667 | 2.8417 | 3.2474 | 3.2893 | 3.292 | 3.2929 | 3.3309
20.93333 | 2.8417 | 3.2474 | 3.2893 | 3.292 | 3.2929 | 3.3309
20.95 | 2.8417 | 3.2474 | 3.2893 | 3.292 | 3.2929 | 3.3309
20.96667 | 2.8417 | 3.2474 | 3.2893 | 3.292 | 3.2929 | 3.3309
20.98333 | 2.8417 | 3.2474 | 3.2893 | 3.292 | 3.2929 | 3.3309
21 | 2.8418 | 3.2474 | 3.2893 | 3.292 | 3.2929 | 3.3309
21.01667 | 2.8418 | 3.2474 | 3.2893 | 3.292 | 3.2929 | 3.3309
21.03333 | 2.8418 | 3.2474 | 3.2893 | 3.292 | 3.2929 | 3.3309
21.05 | 2.8418 | 3.2474 | 3.2893 | 3.292 | 3.2929 | 3.3309
21.06667 | 2.842 | 3.2474 | 3.2893 | 3.292 | 3.2929 | 3.3309
21.08333 | 2.842 | 3.2474 | 3.2893 | 3.292 | 3.2929 | 3.3309
21.1 | 2.842 | 3.2474 | 3.2893 | 3.292 | 3.2929 | 3.3309
21.11667 | 2.842 | 3.2474 | 3.2893 | 3.292 | 3.2929 | 3.3309
21.13333 | 2.842 | 3.2474 | 3.2893 | 3.291 | 3.2929 | 3.3309
21.15 | 2.842 | 3.2474 | 3.2893 | 3.292 | 3.2929 | 3.3309
21.16667 | 2.8421 | 3.2474 | 3.2893 | 3.292 | 3.2929 | 3.3309
21.18333 | 2.8421 | 3.2474 | 3.2893 | 3.292 | 3.2929 | 3.3309
21.2 | 2.8421 | 3.2474 | 3.2893 | 3.292 | 3.2929 | 3.3309
21.21667 | 2.8421 | 3.2474 | 3.2893 | 3.292 | 3.2929 | 3.3309
21.23333 | 2.8423 | 3.2474 | 3.2893 | 3.292 | 3.2929 | 3.3309
21.25 | 2.8423 | 3.2474 | 3.2893 | 3.292 | 3.2929 | 3.3309
21.26667 | 2.8423 | 3.2474 | 3.2893 | 3.292 | 3.2929 | 3.3309
21.28333 | 2.8423 | 3.2474 | 3.2893 | 3.292 | 3.2929 | 3.3309
21.3 | 2.8424 | 3.2474 | 3.2893 | 3.292 | 3.2929 | 3.3309
21.31667 | 2.8424 | 3.2474 | 3.2893 | 3.292 | 3.2929 | 3.3309
21.33333 | 2.8424 | 3.2474 | 3.2893 | 3.292 | 3.2929 | 3.3309
21.35 | 2.8424 | 3.2474 | 3.2893 | 3.292 | 3.2929 | 3.3309
21.36667 | 2.8426 | 3.2474 | 3.2893 | 3.292 | 3.2929 | 3.3309
21.38333 | 2.8426 | 3.2474 | 3.2893 | 3.292 | 3.2929 | 3.3309
21.4 | 2.8426 | 3.2474 | 3.2893 | 3.292 | 3.2929 | 3.3309
21.41667 | 2.8426 | 3.2474 | 3.2893 | 3.292 | 3.2929 | 3.3309
21.43333 | 2.8426 | 3.2474 | 3.2893 | 3.292 | 3.2929 | 3.3309
21.45 | 2.8426 | 3.2474 | 3.2893 | 3.292 | 3.2929 | 3.3309
21.46667 | 2.8427 | 3.2474 | 3.2893 | 3.292 | 3.2929 | 3.3309
21.48333 | 2.8427 | 3.2474 | 3.2893 | 3.292 | 3.2929 | 3.3309
21.5 | 2.8427 | 3.2474 | 3.2893 | 3.292 | 3.2929 | 3.3309
21.51667 | 2.8427 | 3.2474 | 3.2893 | 3.292 | 3.2929 | 3.3309
21.53333 | 2.8429 | 3.2474 | 3.2893 | 3.292 | 3.2929 | 3.3309
21.55 | 2.8429 | 3.2474 | 3.2893 | 3.292 | 3.2929 | 3.3309
21.56667 | 2.8429 | 3.2474 | 3.2893 | 3.292 | 3.2929 | 3.3309
21.58333 | 2.8429 | 3.2474 | 3.2893 | 3.292 | 3.2929 | 3.3309
21.6 | 2.8429 | 3.2474 | 3.2893 | 3.292 | 3.2929 | 3.3309
21.61667 | 2.8429 | 3.2474 | 3.2893 | 3.292 | 3.2929 | 3.3309
21.63333 | 2.8431 | 3.2474 | 3.2893 | 3.292 | 3.2929 | 3.3309
21.65 | 2.8431 | 3.2474 | 3.2893 | 3.292 | 3.2929 | 3.3309
21.66667 | 2.8431 | 3.2474 | 3.2893 | 3.292 | 3.2929 | 3.3309
21.68333 | 2.8431 | 3.2474 | 3.2893 | 3.292 | 3.2929 | 3.3309
21.7 | 2.8432 | 3.2475 | 3.2893 | 3.292 | 3.2929 | 3.3309
21.71667 | 2.8432 | 3.2475 | 3.2893 | 3.292 | 3.2929 | 3.3309
21.73333 | 2.8432 | 3.2475 | 3.2893 | 3.292 | 3.2929 | 3.3309
21.75 | 2.8432 | 3.2475 | 3.2893 | 3.292 | 3.2929 | 3.3309
21.76667 | 2.8432 | 3.2474 | 3.2893 | 3.292 | 3.2929 | 3.3309
21.78333 | 2.8432 | 3.2474 | 3.2893 | 3.292 | 3.2929 | 3.3309
21.8 | 2.8434 | 3.2475 | 3.2893 | 3.292 | 3.2929 | 3.3309
21.81667 | 2.8434 | 3.2475 | 3.2893 | 3.292 | 3.2929 | 3.3309
21.83333 | 2.8434 | 3.2475 | 3.2893 | 3.292 | 3.2929 | 3.3309
21.85 | 2.8434 | 3.2475 | 3.2893 | 3.292 | 3.2929 | 3.3309
21.86667 | 2.8435 | 3.2475 | 3.2893 | 3.292 | 3.2929 | 3.3309
21.88333 | 2.8435 | 3.2475 | 3.2893 | 3.292 | 3.2929 | 3.3309
21.9 | 2.8435 | 3.2475 | 3.2893 | 3.292 | 3.2929 | 3.3309
21.91667 | 2.8435 | 3.2475 | 3.2893 | 3.292 | 3.2929 | 3.3309
21.93333 | 2.8435 | 3.2475 | 3.2893 | 3.292 | 3.2929 | 3.3309
21.95 | 2.8435 | 3.2475 | 3.2893 | 3.292 | 3.2929 | 3.3309
21.96667 | 2.8437 | 3.2475 | 3.2893 | 3.292 | 3.2929 | 3.3309
21.98333 | 2.8437 | 3.2475 | 3.2893 | 3.292 | 3.2929 | 3.3309
22 | 2.8437 | 3.2475 | 3.2893 | 3.292 | 3.2929 | 3.3309
22.01667 | 2.8437 | 3.2475 | 3.2893 | 3.292 | 3.2929 | 3.3309
22.03333 | 2.8438 | 3.2475 | 3.2893 | 3.292 | 3.2929 | 3.3309
22.05 | 2.8438 | 3.2475 | 3.2893 | 3.292 | 3.2929 | 3.3309
22.06667 | 2.8438 | 3.2475 | 3.2893 | 3.292 | 3.2929 | 3.3309
22.08333 | 2.8438 | 3.2475 | 3.2893 | 3.292 | 3.2929 | 3.3309
22.1 | 2.8438 | 3.2475 | 3.2893 | 3.292 | 3.2929 | 3.3309
22.11667 | 2.8438 | 3.2475 | 3.2893 | 3.292 | 3.2929 | 3.3309
22.13333 | 2.844 | 3.2475 | 3.2893 | 3.292 | 3.2929 | 3.3309
22.15 | 2.844 | 3.2475 | 3.2893 | 3.292 | 3.2929 | 3.3309
22.16667 | 2.844 | 3.2475 | 3.2893 | 3.292 | 3.2929 | 3.3309
22.18333 | 2.844 | 3.2475 | 3.2893 | 3.292 | 3.2929 | 3.3309
22.2 | 2.8442 | 3.2475 | 3.2893 | 3.292 | 3.2929 | 3.3309
22.21667 | 2.8442 | 3.2475 | 3.2893 | 3.292 | 3.2929 | 3.3309
22.23333 | 2.8442 | 3.2475 | 3.2893 | 3.292 | 3.2929 | 3.3309
22.25 | 2.8442 | 3.2475 | 3.2893 | 3.292 | 3.2929 | 3.3309
22.26667 | 2.8442 | 3.2475 | 3.2893 | 3.292 | 3.2929 | 3.3309
22.28333 | 2.8442 | 3.2475 | 3.2893 | 3.292 | 3.2929 | 3.3309
22.3 | 2.8443 | 3.2475 | 3.2893 | 3.292 | 3.2929 | 3.3309
22.31667 | 2.8443 | 3.2475 | 3.2893 | 3.292 | 3.2929 | 3.3309
22.33333 | 2.8443 | 3.2475 | 3.2893 | 3.292 | 3.2929 | 3.3309
22.35 | 2.8443 | 3.2475 | 3.2893 | 3.292 | 3.2929 | 3.3309
22.36667 | 2.8445 | 3.2475 | 3.2893 | 3.292 | 3.2929 | 3.3309
22.38333 | 2.8445 | 3.2475 | 3.2893 | 3.292 | 3.2929 | 3.3309
22.4 | 2.8445 | 3.2475 | 3.2894 | 3.292 | 3.2929 | 3.3309
22.41667 | 2.8445 | 3.2475 | 3.2894 | 3.292 | 3.2929 | 3.3309
22.43333 | 2.8445 | 3.2475 | 3.2893 | 3.292 | 3.2929 | 3.3309
22.45 | 2.8445 | 3.2475 | 3.2893 | 3.292 | 3.2929 | 3.3309
22.46667 | 2.8446 | 3.2475 | 3.2893 | 3.292 | 3.2929 | 3.3309
22.48333 | 2.8446 | 3.2475 | 3.2893 | 3.292 | 3.2929 | 3.3309
22.5 | 2.8446 | 3.2475 | 3.2893 | 3.292 | 3.2929 | 3.3309
22.51667 | 2.8446 | 3.2475 | 3.2893 | 3.292 | 3.2929 | 3.3309
22.53333 | 2.8446 | 3.2475 | 3.2893 | 3.292 | 3.2929 | 3.3309
22.55 | 2.8446 | 3.2475 | 3.2893 | 3.292 | 3.2929 | 3.3309
22.56667 | 2.8448 | 3.2475 | 3.2893 | 3.292 | 3.2929 | 3.3309
22.58333 | 2.8448 | 3.2475 | 3.2893 | 3.292 | 3.2929 | 3.3309
22.6 | 2.8448 | 3.2475 | 3.2893 | 3.292 | 3.2929 | 3.331
22.61667 | 2.8448 | 3.2475 | 3.2893 | 3.292 | 3.2929 | 3.331
22.63333 | 2.8449 | 3.2475 | 3.2894 | 3.292 | 3.2929 | 3.3309
22.65 | 2.8449 | 3.2475 | 3.2894 | 3.292 | 3.2929 | 3.3309
22.66667 | 2.8449 | 3.2475 | 3.2893 | 3.292 | 3.2929 | 3.3309
22.68333 | 2.8449 | 3.2475 | 3.2893 | 3.292 | 3.2929 | 3.3309
22.7 | 2.8449 | 3.2475 | 3.2893 | 3.292 | 3.2929 | 3.3309
22.71667 | 2.8449 | 3.2475 | 3.2893 | 3.292 | 3.2929 | 3.3309
22.73333 | 2.8451 | 3.2475 | 3.2893 | 3.292 | 3.2929 | 3.3309
22.75 | 2.8451 | 3.2475 | 3.2893 | 3.292 | 3.2929 | 3.3309
22.76667 | 2.8451 | 3.2475 | 3.2894 | 3.292 | 3.2929 | 3.3309
22.78333 | 2.8451 | 3.2475 | 3.2894 | 3.292 | 3.2929 | 3.3309
22.8 | 2.8451 | 3.2475 | 3.2894 | 3.292 | 3.2929 | 3.331
22.81667 | 2.8451 | 3.2475 | 3.2894 | 3.292 | 3.2929 | 3.331
22.83333 | 2.8452 | 3.2475 | 3.2894 | 3.292 | 3.2929 | 3.3309
22.85 | 2.8452 | 3.2475 | 3.2894 | 3.292 | 3.2929 | 3.3309
22.86667 | 2.8452 | 3.2475 | 3.2894 | 3.292 | 3.2929 | 3.3309
22.88333 | 2.8452 | 3.2475 | 3.2894 | 3.292 | 3.2929 | 3.3309
22.9 | 2.8454 | 3.2475 | 3.2894 | 3.292 | 3.2929 | 3.3309
22.91667 | 2.8454 | 3.2475 | 3.2894 | 3.292 | 3.2929 | 3.3309
22.93333 | 2.8454 | 3.2475 | 3.2894 | 3.292 | 3.2929 | 3.3309
22.95 | 2.8454 | 3.2475 | 3.2894 | 3.292 | 3.2929 | 3.3309
22.96667 | 2.8454 | 3.2475 | 3.2894 | 3.292 | 3.2929 | 3.3309
22.98333 | 2.8454 | 3.2475 | 3.2894 | 3.292 | 3.2929 | 3.3309
23 | 2.8456 | 3.2475 | 3.2894 | 3.292 | 3.2929 | 3.3309
23.01667 | 2.8456 | 3.2475 | 3.2894 | 3.292 | 3.2929 | 3.3309
23.03333 | 2.8456 | 3.2475 | 3.2894 | 3.292 | 3.2929 | 3.3309
23.05 | 2.8456 | 3.2475 | 3.2894 | 3.292 | 3.2929 | 3.3309
23.06667 | 2.8457 | 3.2475 | 3.2894 | 3.291 | 3.2929 | 3.3309
23.08333 | 2.8457 | 3.2475 | 3.2894 | 3.292 | 3.2929 | 3.3309
23.1 | 2.8457 | 3.2475 | 3.2894 | 3.292 | 3.2929 | 3.3309
23.11667 | 2.8457 | 3.2475 | 3.2894 | 3.292 | 3.2929 | 3.3309
23.13333 | 2.8457 | 3.2475 | 3.2894 | 3.292 | 3.2929 | 3.3309
23.15 | 2.8457 | 3.2475 | 3.2894 | 3.292 | 3.2929 | 3.3309
23.16667 | 2.8459 | 3.2475 | 3.2894 | 3.292 | 3.2929 | 3.3309
23.18333 | 2.8459 | 3.2475 | 3.2894 | 3.292 | 3.2929 | 3.3309
23.2 | 2.8459 | 3.2477 | 3.2894 | 3.292 | 3.2929 | 3.3309
23.21667 | 2.8459 | 3.2477 | 3.2894 | 3.292 | 3.2929 | 3.3309
23.23333 | 2.8459 | 3.2477 | 3.2894 | 3.292 | 3.2929 | 3.3309
23.25 | 2.8459 | 3.2477 | 3.2894 | 3.292 | 3.2929 | 3.3309
23.26667 | 2.846 | 3.2477 | 3.2894 | 3.292 | 3.2929 | 3.3309
23.28333 | 2.846 | 3.2477 | 3.2894 | 3.292 | 3.2929 | 3.3309
23.3 | 2.846 | 3.2477 | 3.2894 | 3.292 | 3.2929 | 3.3309
23.31667 | 2.846 | 3.2477 | 3.2894 | 3.292 | 3.2929 | 3.3309
23.33333 | 2.8462 | 3.2477 | 3.2894 | 3.292 | 3.2929 | 3.3309
23.35 | 2.8462 | 3.2477 | 3.2894 | 3.292 | 3.2929 | 3.3309
23.36667 | 2.8462 | 3.2477 | 3.2894 | 3.292 | 3.2929 | 3.3309
23.38333 | 2.8462 | 3.2477 | 3.2894 | 3.292 | 3.2929 | 3.3309
23.4 | 2.8462 | 3.2477 | 3.2894 | 3.292 | 3.2929 | 3.3309
23.41667 | 2.8462 | 3.2477 | 3.2894 | 3.292 | 3.2929 | 3.3309
23.43333 | 2.8463 | 3.2477 | 3.2894 | 3.292 | 3.2929 | 3.3309
23.45 | 2.8463 | 3.2477 | 3.2894 | 3.292 | 3.2929 | 3.3309
23.46667 | 2.8463 | 3.2477 | 3.2894 | 3.292 | 3.2929 | 3.3309
23.48333 | 2.8463 | 3.2477 | 3.2894 | 3.292 | 3.2929 | 3.3309
23.5 | 2.8463 | 3.2477 | 3.2894 | 3.292 | 3.2929 | 3.3309
23.51667 | 2.8463 | 3.2477 | 3.2894 | 3.292 | 3.2929 | 3.3309
23.53333 | 2.8465 | 3.2477 | 3.2894 | 3.292 | 3.2929 | 3.3309
23.55 | 2.8465 | 3.2477 | 3.2894 | 3.292 | 3.2929 | 3.3309
23.56667 | 2.8465 | 3.2477 | 3.2894 | 3.292 | 3.2929 | 3.3309
23.58333 | 2.8465 | 3.2477 | 3.2894 | 3.292 | 3.2929 | 3.3309
23.6 | 2.8466 | 3.2477 | 3.2894 | 3.292 | 3.2929 | 3.3309
23.61667 | 2.8466 | 3.2477 | 3.2894 | 3.292 | 3.2929 | 3.3309
23.63333 | 2.8466 | 3.2477 | 3.2894 | 3.292 | 3.2929 | 3.3309
23.65 | 2.8466 | 3.2477 | 3.2894 | 3.292 | 3.2929 | 3.3309
23.66667 | 2.8466 | 3.2477 | 3.2894 | 3.292 | 3.2929 | 3.3309
23.68333 | 2.8466 | 3.2477 | 3.2894 | 3.292 | 3.2929 | 3.3309
23.7 | 2.8468 | 3.2477 | 3.2894 | 3.292 | 3.2929 | 3.3309
23.71667 | 2.8468 | 3.2477 | 3.2894 | 3.292 | 3.2929 | 3.3309
23.73333 | 2.8468 | 3.2477 | 3.2894 | 3.292 | 3.2929 | 3.3309
23.75 | 2.8468 | 3.2477 | 3.2894 | 3.292 | 3.2929 | 3.3309
23.76667 | 2.8468 | 3.2477 | 3.2894 | 3.292 | 3.2929 | 3.3309
23.78333 | 2.8468 | 3.2477 | 3.2894 | 3.292 | 3.2929 | 3.3309
23.8 | 2.847 | 3.2477 | 3.2894 | 3.292 | 3.2929 | 3.3309
23.81667 | 2.847 | 3.2477 | 3.2894 | 3.292 | 3.2929 | 3.3309
23.83333 | 2.847 | 3.2477 | 3.2894 | 3.292 | 3.2929 | 3.3309
23.85 | 2.847 | 3.2477 | 3.2894 | 3.292 | 3.2929 | 3.3309
23.86667 | 2.847 | 3.2477 | 3.2894 | 3.292 | 3.2929 | 3.3309
23.88333 | 2.847 | 3.2477 | 3.2894 | 3.292 | 3.2929 | 3.3309
23.9 | 2.8471 | 3.2477 | 3.2894 | 3.292 | 3.2929 | 3.3309
23.91667 | 2.8471 | 3.2477 | 3.2894 | 3.292 | 3.2929 | 3.3309
23.93333 | 2.8471 | 3.2477 | 3.2894 | 3.292 | 3.2929 | 3.3309
23.95 | 2.8471 | 3.2477 | 3.2894 | 3.292 | 3.2929 | 3.3309
23.96667 | 2.8473 | 3.2477 | 3.2894 | 3.292 | 3.2929 | 3.3309
23.98333 | 2.8473 | 3.2477 | 3.2894 | 3.292 | 3.2929 | 3.3309
24 | 2.8473 | 3.2477 | 3.2894 | 3.292 | 3.2929 | 3.3309

## 24h_Charge_BSE
Timestamp [h] | BATT_002_OCV_V_50-SOC | BATT_002_OCV_V_60-SOC | BATT_002_OCV_V_100-SOC
0 | 3.397 | 3.409 | 3.634
0.01666667 | 3.325 | 3.336 | 3.603001
0.03333333 | 3.32 | 3.329 | 3.583017
0.05 | 3.317 | 3.325 | 3.567
0.06666667 | 3.316 | 3.322 | 3.554
0.08333333 | 3.315 | 3.32 | 3.543
0.1 | 3.314 | 3.319 | 3.53308
0.1166667 | 3.313 | 3.318 | 3.525
0.1333333 | 3.312 | 3.317 | 3.518
0.15 | 3.312 | 3.317 | 3.511
0.1666667 | 3.312 | 3.316 | 3.505
0.1833333 | 3.311 | 3.316 | 3.499863
0.2 | 3.311 | 3.315 | 3.494
0.2166667 | 3.31 | 3.315 | 3.49
0.2333333 | 3.31 | 3.314 | 3.486
0.25 | 3.31 | 3.314 | 3.482
0.2666667 | 3.31 | 3.314 | 3.478
0.2833333 | 3.309 | 3.314 | 3.475
0.3 | 3.309 | 3.313 | 3.471248
0.3166667 | 3.309 | 3.313 | 3.469
0.3333333 | 3.309 | 3.313 | 3.466
0.35 | 3.309 | 3.312 | 3.463
0.3666667 | 3.308 | 3.312 | 3.461
0.3833333 | 3.309 | 3.312 | 3.458
0.4 | 3.308 | 3.312 | 3.456
0.4166667 | 3.308 | 3.312 | 3.454
0.4333333 | 3.308 | 3.312 | 3.452
0.45 | 3.308 | 3.311 | 3.45
0.4666667 | 3.308 | 3.311 | 3.448
0.4833333 | 3.308 | 3.311 | 3.446592
0.5 | 3.308 | 3.311 | 3.445
0.5166667 | 3.307 | 3.311 | 3.443
0.5333333 | 3.307 | 3.311 | 3.441452
0.55 | 3.307 | 3.311 | 3.44
0.5666667 | 3.307 | 3.311 | 3.438484
0.5833333 | 3.307 | 3.311 | 3.437
0.6 | 3.307 | 3.311 | 3.436
0.6166667 | 3.307 | 3.31 | 3.434472
0.6333333 | 3.307 | 3.31 | 3.433539
0.65 | 3.307 | 3.31 | 3.432553
0.6666667 | 3.306 | 3.31 | 3.431
0.6833333 | 3.306 | 3.31 | 3.43
0.7 | 3.306 | 3.31 | 3.429
0.7166667 | 3.306 | 3.31 | 3.428
0.7333333 | 3.306 | 3.31 | 3.427
0.75 | 3.306 | 3.31 | 3.426
0.7666667 | 3.306 | 3.309 | 3.425
0.7833333 | 3.306 | 3.309 | 3.424
0.8 | 3.306 | 3.31 | 3.423
0.8166667 | 3.306 | 3.309 | 3.422
0.8333333 | 3.306 | 3.309 | 3.421702
0.85 | 3.306 | 3.309 | 3.420289
0.8666667 | 3.306 | 3.309 | 3.419
0.8833333 | 3.306 | 3.309 | 3.419
0.9 | 3.306 | 3.309 | 3.418
0.9166667 | 3.306 | 3.309 | 3.417767
0.9333333 | 3.306 | 3.309 | 3.417
0.95 | 3.305 | 3.309 | 3.416
0.9666667 | 3.306 | 3.309 | 3.415
0.9833333 | 3.306 | 3.309 | 3.414822
1 | 3.305 | 3.309 | 3.414
1.016667 | 3.306 | 3.309 | 3.413
1.033333 | 3.305 | 3.309 | 3.413
1.05 | 3.305 | 3.309 | 3.412
1.066667 | 3.305 | 3.309 | 3.411
1.083333 | 3.305 | 3.308 | 3.411
1.1 | 3.305 | 3.308 | 3.41
1.116667 | 3.305 | 3.308 | 3.409061
1.133333 | 3.305 | 3.308 | 3.40905
1.15 | 3.305 | 3.308 | 3.408037
1.166667 | 3.305 | 3.309 | 3.408
1.183333 | 3.305 | 3.308 | 3.407011
1.2 | 3.305 | 3.308 | 3.407
1.216667 | 3.305 | 3.308 | 3.407
1.233333 | 3.305 | 3.308 | 3.406
1.25 | 3.305 | 3.308 | 3.405954
1.266667 | 3.305 | 3.308 | 3.405
1.283333 | 3.305 | 3.308 | 3.405
1.3 | 3.305 | 3.308 | 3.404
1.316667 | 3.305 | 3.308 | 3.404
1.333333 | 3.305 | 3.308 | 3.403
1.35 | 3.305 | 3.308 | 3.403
1.366667 | 3.305 | 3.308 | 3.403
1.383333 | 3.305 | 3.308 | 3.402
1.4 | 3.305 | 3.308 | 3.401181
1.416667 | 3.305 | 3.308 | 3.401
1.433333 | 3.305 | 3.308 | 3.401
1.45 | 3.305 | 3.308 | 3.400775
1.466667 | 3.304 | 3.308 | 3.4
1.483333 | 3.305 | 3.308 | 3.4
1.5 | 3.304 | 3.308 | 3.399
1.516667 | 3.305 | 3.308 | 3.399
1.533333 | 3.304 | 3.308 | 3.398717
1.55 | 3.304 | 3.308 | 3.398
1.566667 | 3.304 | 3.308 | 3.398
1.583333 | 3.304 | 3.308 | 3.398
1.6 | 3.305 | 3.308 | 3.397342
1.616667 | 3.304 | 3.308 | 3.397
1.633333 | 3.304 | 3.308 | 3.397
1.65 | 3.304 | 3.308 | 3.396622
1.666667 | 3.304 | 3.307 | 3.396
1.683333 | 3.304 | 3.307 | 3.396
1.7 | 3.304 | 3.307 | 3.395
1.716667 | 3.304 | 3.307 | 3.395569
1.733333 | 3.304 | 3.308 | 3.395
1.75 | 3.304 | 3.307 | 3.394541
1.766667 | 3.304 | 3.307 | 3.394
1.783333 | 3.304 | 3.307 | 3.394
1.8 | 3.304 | 3.307 | 3.393518
1.816667 | 3.304 | 3.307 | 3.393466
1.833333 | 3.304 | 3.307 | 3.393
1.85 | 3.304 | 3.307 | 3.393
1.866667 | 3.304 | 3.307 | 3.393
1.883333 | 3.304 | 3.307 | 3.392
1.9 | 3.304 | 3.307 | 3.392
1.916667 | 3.304 | 3.307 | 3.392
1.933333 | 3.304 | 3.307 | 3.392
1.95 | 3.304 | 3.307 | 3.391
1.966667 | 3.304 | 3.307 | 3.391
1.983333 | 3.304 | 3.307 | 3.391
2 | 3.304 | 3.307 | 3.391
2.016667 | 3.304 | 3.307 | 3.390272
2.033333 | 3.304 | 3.307 | 3.39
2.05 | 3.304 | 3.307 | 3.39
2.066667 | 3.304 | 3.307 | 3.39
2.083333 | 3.304 | 3.307 | 3.39
2.1 | 3.304 | 3.307 | 3.389789
2.116667 | 3.304 | 3.307 | 3.389
2.133333 | 3.304 | 3.307 | 3.389
2.15 | 3.304 | 3.307 | 3.389
2.166667 | 3.304 | 3.307 | 3.388
2.183333 | 3.304 | 3.307 | 3.388
2.2 | 3.304 | 3.307 | 3.388
2.216667 | 3.304 | 3.307 | 3.388
2.233333 | 3.304 | 3.307 | 3.388
2.25 | 3.304 | 3.307 | 3.388
2.266667 | 3.304 | 3.307 | 3.388
2.283333 | 3.304 | 3.307 | 3.387
2.3 | 3.304 | 3.307 | 3.387
2.316667 | 3.304 | 3.307 | 3.387
2.333333 | 3.304 | 3.307 | 3.386013
2.35 | 3.304 | 3.307 | 3.386975
2.366667 | 3.304 | 3.307 | 3.386
2.383333 | 3.304 | 3.307 | 3.386
2.4 | 3.304 | 3.306 | 3.386
2.416667 | 3.304 | 3.307 | 3.386
2.433333 | 3.304 | 3.307 | 3.385898
2.45 | 3.304 | 3.307 | 3.385885
2.466667 | 3.304 | 3.307 | 3.386
2.483333 | 3.304 | 3.307 | 3.385
2.5 | 3.304 | 3.307 | 3.385
2.516667 | 3.304 | 3.307 | 3.385
2.533333 | 3.304 | 3.306 | 3.385
2.55 | 3.304 | 3.306 | 3.384206
2.566667 | 3.304 | 3.307 | 3.384
2.583333 | 3.304 | 3.306 | 3.384
2.6 | 3.304 | 3.307 | 3.384
2.616667 | 3.304 | 3.307 | 3.384
2.633333 | 3.304 | 3.307 | 3.384
2.65 | 3.303 | 3.306 | 3.383296
2.666667 | 3.303 | 3.306 | 3.383
2.683333 | 3.303 | 3.306 | 3.383
2.7 | 3.304 | 3.307 | 3.383
2.716667 | 3.303 | 3.306 | 3.383
2.733333 | 3.304 | 3.306 | 3.383
2.75 | 3.303 | 3.307 | 3.382402
2.766667 | 3.303 | 3.306 | 3.382417
2.783333 | 3.303 | 3.306 | 3.382431
2.8 | 3.303 | 3.306 | 3.382
2.816667 | 3.303 | 3.306 | 3.382
2.833333 | 3.304 | 3.306 | 3.382
2.85 | 3.303 | 3.307 | 3.382
2.866667 | 3.303 | 3.307 | 3.382
2.883333 | 3.303 | 3.306 | 3.381533
2.9 | 3.303 | 3.306 | 3.38155
2.916667 | 3.304 | 3.307 | 3.381
2.933333 | 3.303 | 3.307 | 3.381
2.95 | 3.303 | 3.306 | 3.381
2.966667 | 3.304 | 3.306 | 3.381
2.983333 | 3.303 | 3.306 | 3.381
3 | 3.303 | 3.306 | 3.381
3.016667 | 3.303 | 3.306 | 3.38065
3.033333 | 3.303 | 3.307 | 3.380656
3.05 | 3.303 | 3.306 | 3.38
3.066667 | 3.303 | 3.306 | 3.38
3.083333 | 3.303 | 3.306 | 3.38
3.1 | 3.304 | 3.306 | 3.38
3.116667 | 3.303 | 3.306 | 3.38
3.133333 | 3.303 | 3.307 | 3.379742
3.15 | 3.303 | 3.306 | 3.379756
3.166667 | 3.303 | 3.306 | 3.38
3.183333 | 3.303 | 3.306 | 3.379
3.2 | 3.303 | 3.306 | 3.379199
3.216667 | 3.303 | 3.306 | 3.379
3.233333 | 3.303 | 3.306 | 3.379
3.25 | 3.303 | 3.306 | 3.379
3.266667 | 3.303 | 3.306 | 3.379
3.283333 | 3.303 | 3.306 | 3.379
3.3 | 3.303 | 3.306 | 3.379
3.316667 | 3.303 | 3.306 | 3.379
3.333333 | 3.303 | 3.306 | 3.378926
3.35 | 3.303 | 3.306 | 3.378
3.366667 | 3.303 | 3.306 | 3.378959
3.383333 | 3.303 | 3.306 | 3.378
3.4 | 3.303 | 3.306 | 3.378
3.416667 | 3.303 | 3.306 | 3.378
3.433333 | 3.303 | 3.306 | 3.377982
3.45 | 3.303 | 3.306 | 3.378
3.466667 | 3.303 | 3.306 | 3.377044
3.483333 | 3.303 | 3.306 | 3.377
3.5 | 3.303 | 3.306 | 3.377
3.516667 | 3.303 | 3.306 | 3.377
3.533333 | 3.303 | 3.306 | 3.377
3.55 | 3.303 | 3.306 | 3.377
3.566667 | 3.303 | 3.306 | 3.377
3.583333 | 3.303 | 3.306 | 3.377
3.6 | 3.303 | 3.306 | 3.377
3.616667 | 3.303 | 3.306 | 3.376826
3.633333 | 3.303 | 3.306 | 3.376
3.65 | 3.303 | 3.306 | 3.3768
3.666667 | 3.303 | 3.306 | 3.376
3.683333 | 3.303 | 3.306 | 3.376
3.7 | 3.303 | 3.306 | 3.376246
3.716667 | 3.303 | 3.306 | 3.376
3.733333 | 3.303 | 3.306 | 3.376
3.75 | 3.303 | 3.306 | 3.376
3.766667 | 3.303 | 3.306 | 3.376
3.783333 | 3.303 | 3.306 | 3.376
3.8 | 3.303 | 3.306 | 3.376
3.816667 | 3.303 | 3.306 | 3.375361
3.833333 | 3.303 | 3.306 | 3.375
3.85 | 3.303 | 3.306 | 3.375394
3.866667 | 3.303 | 3.306 | 3.375
3.883333 | 3.303 | 3.306 | 3.375427
3.9 | 3.303 | 3.306 | 3.375441
3.916667 | 3.303 | 3.306 | 3.375
3.933333 | 3.303 | 3.306 | 3.375
3.95 | 3.303 | 3.306 | 3.375
3.966667 | 3.303 | 3.306 | 3.375
3.983333 | 3.303 | 3.306 | 3.375
4 | 3.303 | 3.306 | 3.375
4.016667 | 3.303 | 3.306 | 3.374544
4.033333 | 3.303 | 3.306 | 3.374568
4.05 | 3.303 | 3.306 | 3.374415
4.066667 | 3.303 | 3.306 | 3.3746
4.083333 | 3.303 | 3.306 | 3.374
4.1 | 3.303 | 3.306 | 3.374
4.116667 | 3.303 | 3.306 | 3.374
4.133333 | 3.303 | 3.306 | 3.374
4.15 | 3.303 | 3.306 | 3.374
4.166667 | 3.303 | 3.306 | 3.374
4.183333 | 3.303 | 3.306 | 3.373303
4.2 | 3.303 | 3.306 | 3.374
4.216667 | 3.303 | 3.306 | 3.373276
4.233333 | 3.303 | 3.306 | 3.374
4.25 | 3.303 | 3.306 | 3.373
4.266667 | 3.303 | 3.306 | 3.373
4.283333 | 3.303 | 3.306 | 3.373
4.3 | 3.303 | 3.306 | 3.373
4.316667 | 3.303 | 3.306 | 3.37383
4.333333 | 3.303 | 3.306 | 3.373
4.35 | 3.303 | 3.306 | 3.373
4.366667 | 3.303 | 3.306 | 3.373
4.383333 | 3.303 | 3.306 | 3.373
4.4 | 3.303 | 3.306 | 3.373
4.416667 | 3.303 | 3.306 | 3.372916
4.433333 | 3.303 | 3.306 | 3.373
4.45 | 3.303 | 3.306 | 3.372055
4.466667 | 3.303 | 3.306 | 3.372
4.483333 | 3.303 | 3.306 | 3.372031
4.5 | 3.303 | 3.306 | 3.372
4.516667 | 3.303 | 3.306 | 3.372
4.533333 | 3.303 | 3.306 | 3.372
4.55 | 3.303 | 3.306 | 3.372
4.566667 | 3.303 | 3.306 | 3.372
4.583333 | 3.303 | 3.306 | 3.372
4.6 | 3.303 | 3.306 | 3.372
4.616667 | 3.303 | 3.306 | 3.372
4.633333 | 3.303 | 3.306 | 3.372
4.65 | 3.303 | 3.306 | 3.372
4.666667 | 3.303 | 3.306 | 3.372
4.683333 | 3.303 | 3.306 | 3.371845
4.7 | 3.303 | 3.306 | 3.371827
4.716667 | 3.303 | 3.306 | 3.371812
4.733333 | 3.303 | 3.306 | 3.371796
4.75 | 3.303 | 3.306 | 3.371215
4.766667 | 3.303 | 3.306 | 3.371
4.783333 | 3.303 | 3.306 | 3.371
4.8 | 3.302 | 3.306 | 3.371
4.816667 | 3.303 | 3.306 | 3.371
4.833333 | 3.303 | 3.306 | 3.371
4.85 | 3.303 | 3.306 | 3.371
4.866667 | 3.303 | 3.306 | 3.371
4.883333 | 3.303 | 3.306 | 3.371
4.9 | 3.302 | 3.306 | 3.371
4.916667 | 3.303 | 3.306 | 3.371
4.933333 | 3.303 | 3.306 | 3.371
4.95 | 3.303 | 3.306 | 3.371
4.966667 | 3.303 | 3.306 | 3.371
4.983333 | 3.303 | 3.306 | 3.370588
5 | 3.303 | 3.306 | 3.370572
5.016667 | 3.303 | 3.306 | 3.371
5.033333 | 3.303 | 3.306 | 3.370551
5.05 | 3.303 | 3.306 | 3.371
5.066667 | 3.303 | 3.305 | 3.37
5.083333 | 3.303 | 3.306 | 3.37
5.1 | 3.303 | 3.306 | 3.37
5.116667 | 3.303 | 3.306 | 3.37
5.133333 | 3.303 | 3.306 | 3.37
5.15 | 3.302 | 3.306 | 3.37
5.166667 | 3.303 | 3.306 | 3.37
5.183333 | 3.303 | 3.306 | 3.37
5.2 | 3.303 | 3.306 | 3.37
5.216667 | 3.303 | 3.306 | 3.37
5.233333 | 3.303 | 3.306 | 3.37
5.25 | 3.303 | 3.306 | 3.37
5.266667 | 3.303 | 3.306 | 3.37
5.283333 | 3.303 | 3.306 | 3.36935
5.3 | 3.303 | 3.306 | 3.369666
5.316667 | 3.303 | 3.306 | 3.369
5.333333 | 3.303 | 3.306 | 3.369312
5.35 | 3.303 | 3.306 | 3.3697
5.366667 | 3.303 | 3.306 | 3.37
5.383333 | 3.303 | 3.306 | 3.369
5.4 | 3.303 | 3.306 | 3.369255
5.416667 | 3.303 | 3.306 | 3.369
5.433333 | 3.303 | 3.306 | 3.369
5.45 | 3.303 | 3.306 | 3.369
5.466667 | 3.303 | 3.306 | 3.369
5.483333 | 3.302 | 3.306 | 3.369
5.5 | 3.303 | 3.306 | 3.369
5.516667 | 3.303 | 3.306 | 3.369
5.533333 | 3.303 | 3.306 | 3.369
5.55 | 3.303 | 3.306 | 3.369
5.566667 | 3.302 | 3.306 | 3.368134
5.583333 | 3.303 | 3.306 | 3.369
5.6 | 3.303 | 3.306 | 3.368897
5.616667 | 3.302 | 3.306 | 3.369
5.633333 | 3.302 | 3.306 | 3.368928
5.65 | 3.303 | 3.306 | 3.368057
5.666667 | 3.303 | 3.306 | 3.36895
5.683333 | 3.303 | 3.306 | 3.368959
5.7 | 3.303 | 3.306 | 3.368
5.716667 | 3.303 | 3.306 | 3.368011
5.733333 | 3.303 | 3.306 | 3.368998
5.75 | 3.303 | 3.306 | 3.368012
5.766667 | 3.302 | 3.306 | 3.368
5.783333 | 3.303 | 3.306 | 3.368
5.8 | 3.303 | 3.306 | 3.368
5.816667 | 3.303 | 3.306 | 3.368
5.833333 | 3.303 | 3.306 | 3.368
5.85 | 3.302 | 3.306 | 3.368
5.866667 | 3.303 | 3.306 | 3.368
5.883333 | 3.302 | 3.306 | 3.368
5.9 | 3.303 | 3.306 | 3.368
5.916667 | 3.303 | 3.306 | 3.368
5.933333 | 3.302 | 3.306 | 3.367163
5.95 | 3.303 | 3.306 | 3.367823
5.966667 | 3.303 | 3.306 | 3.367194
5.983333 | 3.303 | 3.306 | 3.368
6 | 3.303 | 3.306 | 3.367
6.016667 | 3.303 | 3.306 | 3.367761
6.033333 | 3.303 | 3.306 | 3.368
6.05 | 3.303 | 3.306 | 3.368
6.066667 | 3.302 | 3.306 | 3.367
6.083333 | 3.302 | 3.306 | 3.367
6.1 | 3.303 | 3.306 | 3.367
6.116667 | 3.303 | 3.306 | 3.367
6.133333 | 3.302 | 3.306 | 3.367
6.15 | 3.303 | 3.306 | 3.367
6.166667 | 3.302 | 3.306 | 3.367
6.183333 | 3.302 | 3.306 | 3.367
6.2 | 3.303 | 3.306 | 3.367
6.216667 | 3.303 | 3.306 | 3.367
6.233333 | 3.302 | 3.306 | 3.367
6.25 | 3.302 | 3.306 | 3.367
6.266667 | 3.302 | 3.306 | 3.367
6.283333 | 3.303 | 3.306 | 3.367
6.3 | 3.303 | 3.306 | 3.367
6.316667 | 3.303 | 3.305 | 3.367
6.333333 | 3.303 | 3.306 | 3.367
6.35 | 3.303 | 3.306 | 3.367
6.366667 | 3.302 | 3.306 | 3.367
6.383333 | 3.302 | 3.306 | 3.366553
6.4 | 3.303 | 3.306 | 3.367
6.416667 | 3.302 | 3.306 | 3.367
6.433333 | 3.302 | 3.306 | 3.36659
6.45 | 3.302 | 3.306 | 3.366
6.466667 | 3.303 | 3.306 | 3.366622
6.483333 | 3.303 | 3.306 | 3.367
6.5 | 3.303 | 3.306 | 3.366644
6.516667 | 3.303 | 3.306 | 3.366338
6.533333 | 3.302 | 3.306 | 3.366
6.55 | 3.302 | 3.306 | 3.366
6.566667 | 3.302 | 3.306 | 3.366
6.583333 | 3.303 | 3.306 | 3.366
6.6 | 3.303 | 3.305 | 3.366736
6.616667 | 3.302 | 3.306 | 3.366
6.633333 | 3.303 | 3.306 | 3.366
6.65 | 3.303 | 3.306 | 3.366
6.666667 | 3.302 | 3.305 | 3.366
6.683333 | 3.302 | 3.306 | 3.366
6.7 | 3.303 | 3.306 | 3.366
6.716667 | 3.302 | 3.306 | 3.366
6.733333 | 3.302 | 3.306 | 3.366
6.75 | 3.303 | 3.306 | 3.366
6.766667 | 3.302 | 3.306 | 3.366
6.783333 | 3.303 | 3.306 | 3.366
6.8 | 3.303 | 3.306 | 3.366
6.816667 | 3.302 | 3.306 | 3.366
6.833333 | 3.302 | 3.306 | 3.365925
6.85 | 3.302 | 3.306 | 3.365057
6.866667 | 3.303 | 3.306 | 3.366
6.883333 | 3.303 | 3.306 | 3.365962
6.9 | 3.303 | 3.305 | 3.365
6.916667 | 3.302 | 3.306 | 3.366
6.933333 | 3.302 | 3.306 | 3.365007
6.95 | 3.303 | 3.306 | 3.365982
6.966667 | 3.303 | 3.306 | 3.365964
6.983333 | 3.302 | 3.306 | 3.365
7 | 3.302 | 3.306 | 3.365062
7.016667 | 3.302 | 3.306 | 3.365925
7.033333 | 3.302 | 3.305 | 3.365
7.05 | 3.302 | 3.305 | 3.365097
7.066667 | 3.303 | 3.305 | 3.365
7.083333 | 3.302 | 3.306 | 3.365874
7.1 | 3.303 | 3.306 | 3.365
7.116667 | 3.302 | 3.306 | 3.365
7.133333 | 3.302 | 3.306 | 3.365
7.15 | 3.302 | 3.306 | 3.365
7.166667 | 3.302 | 3.306 | 3.365
7.183333 | 3.302 | 3.306 | 3.365
7.2 | 3.302 | 3.305 | 3.365
7.216667 | 3.302 | 3.306 | 3.365
7.233333 | 3.303 | 3.306 | 3.365
7.25 | 3.302 | 3.306 | 3.365
7.266667 | 3.302 | 3.306 | 3.365
7.283333 | 3.302 | 3.305 | 3.365
7.3 | 3.302 | 3.305 | 3.365
7.316667 | 3.302 | 3.306 | 3.365
7.333333 | 3.302 | 3.305 | 3.365
7.35 | 3.302 | 3.306 | 3.364665
7.366667 | 3.303 | 3.306 | 3.365
7.383333 | 3.302 | 3.305 | 3.364642
7.4 | 3.302 | 3.306 | 3.365
7.416667 | 3.302 | 3.306 | 3.364382
7.433333 | 3.302 | 3.305 | 3.364607
7.45 | 3.302 | 3.306 | 3.364
7.466667 | 3.302 | 3.306 | 3.364
7.483333 | 3.302 | 3.306 | 3.364549
7.5 | 3.303 | 3.306 | 3.364473
7.516667 | 3.302 | 3.306 | 3.364
7.533333 | 3.302 | 3.305 | 3.364482
7.55 | 3.302 | 3.306 | 3.364457
7.566667 | 3.302 | 3.305 | 3.364441
7.583333 | 3.302 | 3.306 | 3.364
7.6 | 3.302 | 3.305 | 3.364
7.616667 | 3.302 | 3.306 | 3.364
7.633333 | 3.302 | 3.305 | 3.364
7.65 | 3.302 | 3.306 | 3.364
7.666667 | 3.302 | 3.306 | 3.364
7.683333 | 3.303 | 3.305 | 3.364
7.7 | 3.302 | 3.306 | 3.364
7.716667 | 3.302 | 3.306 | 3.364
7.733333 | 3.302 | 3.306 | 3.364
7.75 | 3.302 | 3.306 | 3.364
7.766667 | 3.302 | 3.306 | 3.363784
7.783333 | 3.303 | 3.306 | 3.363202
7.8 | 3.303 | 3.305 | 3.364
7.816667 | 3.302 | 3.306 | 3.364
7.833333 | 3.302 | 3.306 | 3.364
7.85 | 3.302 | 3.305 | 3.364
7.866667 | 3.302 | 3.305 | 3.363888
7.883333 | 3.302 | 3.306 | 3.363907
7.9 | 3.303 | 3.305 | 3.363919
7.916667 | 3.302 | 3.306 | 3.363068
7.933333 | 3.302 | 3.305 | 3.364
7.95 | 3.302 | 3.306 | 3.363034
7.966667 | 3.302 | 3.306 | 3.36302
7.983333 | 3.302 | 3.306 | 3.363005
8 | 3.302 | 3.305 | 3.364
8.016667 | 3.302 | 3.305 | 3.363
8.033333 | 3.303 | 3.306 | 3.363
8.05 | 3.302 | 3.305 | 3.363
8.066667 | 3.302 | 3.305 | 3.363
8.083333 | 3.302 | 3.306 | 3.364
8.1 | 3.302 | 3.305 | 3.363
8.116667 | 3.303 | 3.305 | 3.363
8.133333 | 3.302 | 3.306 | 3.363
8.15 | 3.302 | 3.305 | 3.363
8.166667 | 3.303 | 3.306 | 3.363
8.183333 | 3.302 | 3.305 | 3.363
8.2 | 3.302 | 3.305 | 3.363
8.216667 | 3.303 | 3.305 | 3.363
8.233333 | 3.302 | 3.306 | 3.363
8.25 | 3.302 | 3.306 | 3.363
8.266667 | 3.302 | 3.305 | 3.363
8.283333 | 3.302 | 3.305 | 3.363
8.3 | 3.302 | 3.305 | 3.363
8.316667 | 3.302 | 3.305 | 3.363
8.333333 | 3.302 | 3.305 | 3.363
8.35 | 3.302 | 3.305 | 3.363
8.366667 | 3.302 | 3.305 | 3.362392
8.383333 | 3.302 | 3.305 | 3.363
8.4 | 3.302 | 3.306 | 3.363
8.416667 | 3.302 | 3.305 | 3.363
8.433333 | 3.302 | 3.305 | 3.363
8.45 | 3.302 | 3.305 | 3.363
8.466667 | 3.303 | 3.305 | 3.363
8.483333 | 3.302 | 3.305 | 3.362464
8.5 | 3.302 | 3.305 | 3.36244
8.516667 | 3.302 | 3.305 | 3.362581
8.533333 | 3.302 | 3.305 | 3.363
8.55 | 3.302 | 3.305 | 3.362
8.566667 | 3.302 | 3.305 | 3.362363
8.583333 | 3.302 | 3.306 | 3.362343
8.6 | 3.302 | 3.305 | 3.362
8.616667 | 3.302 | 3.305 | 3.362
8.633333 | 3.302 | 3.306 | 3.362278
8.65 | 3.302 | 3.305 | 3.362256
8.666667 | 3.302 | 3.305 | 3.362758
8.683333 | 3.302 | 3.305 | 3.362
8.7 | 3.302 | 3.305 | 3.362
8.716667 | 3.302 | 3.305 | 3.362
8.733333 | 3.302 | 3.305 | 3.362
8.75 | 3.302 | 3.305 | 3.362
8.766667 | 3.302 | 3.305 | 3.362
8.783333 | 3.302 | 3.305 | 3.362
8.8 | 3.302 | 3.306 | 3.362911
8.816667 | 3.303 | 3.305 | 3.362
8.833333 | 3.302 | 3.305 | 3.362
8.85 | 3.302 | 3.306 | 3.362
8.866667 | 3.302 | 3.305 | 3.362
8.883333 | 3.302 | 3.305 | 3.362988
8.9 | 3.302 | 3.305 | 3.362
8.916667 | 3.302 | 3.305 | 3.362
8.933333 | 3.302 | 3.305 | 3.362
8.95 | 3.302 | 3.305 | 3.362
8.966667 | 3.302 | 3.305 | 3.362
8.983333 | 3.302 | 3.305 | 3.362
9 | 3.302 | 3.305 | 3.362
9.016667 | 3.302 | 3.305 | 3.362
9.033333 | 3.302 | 3.305 | 3.362
9.05 | 3.302 | 3.305 | 3.362
9.066667 | 3.302 | 3.305 | 3.362
9.083333 | 3.302 | 3.305 | 3.362
9.1 | 3.302 | 3.305 | 3.361733
9.116667 | 3.302 | 3.306 | 3.361712
9.133333 | 3.302 | 3.305 | 3.36169
9.15 | 3.303 | 3.305 | 3.362
9.166667 | 3.302 | 3.305 | 3.362
9.183333 | 3.302 | 3.305 | 3.362
9.2 | 3.302 | 3.305 | 3.36163
9.216667 | 3.302 | 3.305 | 3.362
9.233333 | 3.302 | 3.306 | 3.36141
9.25 | 3.302 | 3.305 | 3.361
9.266667 | 3.302 | 3.305 | 3.361555
9.283333 | 3.302 | 3.305 | 3.361535
9.3 | 3.302 | 3.305 | 3.36152
9.316667 | 3.302 | 3.305 | 3.361501
9.333333 | 3.302 | 3.305 | 3.36148
9.35 | 3.302 | 3.305 | 3.361454
9.366667 | 3.302 | 3.306 | 3.361565
9.383333 | 3.302 | 3.305 | 3.36158
9.4 | 3.302 | 3.305 | 3.362
9.416667 | 3.302 | 3.305 | 3.361617
9.433333 | 3.302 | 3.306 | 3.361359
9.45 | 3.302 | 3.305 | 3.361
9.466667 | 3.302 | 3.305 | 3.36168
9.483333 | 3.302 | 3.306 | 3.361698
9.5 | 3.302 | 3.305 | 3.361
9.516667 | 3.302 | 3.305 | 3.361
9.533333 | 3.302 | 3.306 | 3.362
9.55 | 3.302 | 3.305 | 3.361
9.566667 | 3.302 | 3.305 | 3.361
9.583333 | 3.302 | 3.305 | 3.361
9.6 | 3.302 | 3.306 | 3.361
9.616667 | 3.302 | 3.305 | 3.361
9.633333 | 3.302 | 3.305 | 3.361
9.65 | 3.302 | 3.305 | 3.361
9.666667 | 3.302 | 3.305 | 3.361
9.683333 | 3.302 | 3.305 | 3.361
9.7 | 3.302 | 3.305 | 3.361
9.716667 | 3.302 | 3.305 | 3.361
9.733333 | 3.302 | 3.305 | 3.361
9.75 | 3.302 | 3.305 | 3.361
9.766667 | 3.302 | 3.306 | 3.361
9.783333 | 3.302 | 3.305 | 3.360971
9.8 | 3.302 | 3.305 | 3.361
9.816667 | 3.302 | 3.305 | 3.361
9.833333 | 3.302 | 3.305 | 3.361
9.85 | 3.302 | 3.305 | 3.361
9.866667 | 3.302 | 3.305 | 3.361
9.883333 | 3.302 | 3.305 | 3.361
9.9 | 3.302 | 3.305 | 3.361
9.916667 | 3.302 | 3.305 | 3.361
9.933333 | 3.302 | 3.305 | 3.361
9.95 | 3.302 | 3.305 | 3.360773
9.966667 | 3.302 | 3.305 | 3.361
9.983333 | 3.302 | 3.305 | 3.36027
10 | 3.302 | 3.305 | 3.361
10.01667 | 3.302 | 3.306 | 3.36
10.03333 | 3.302 | 3.306 | 3.360662
10.05 | 3.302 | 3.305 | 3.360637
10.06667 | 3.302 | 3.305 | 3.36
10.08333 | 3.302 | 3.306 | 3.360404
10.1 | 3.302 | 3.305 | 3.36
10.11667 | 3.302 | 3.305 | 3.360453
10.13333 | 3.302 | 3.305 | 3.36
10.15 | 3.302 | 3.305 | 3.360495
10.16667 | 3.302 | 3.305 | 3.36
10.18333 | 3.302 | 3.305 | 3.36
10.2 | 3.302 | 3.305 | 3.361
10.21667 | 3.302 | 3.305 | 3.36
10.23333 | 3.302 | 3.306 | 3.36
10.25 | 3.302 | 3.305 | 3.36
10.26667 | 3.302 | 3.305 | 3.36
10.28333 | 3.302 | 3.305 | 3.36
10.3 | 3.302 | 3.305 | 3.36
10.31667 | 3.302 | 3.305 | 3.36
10.33333 | 3.302 | 3.305 | 3.36
10.35 | 3.302 | 3.305 | 3.360724
10.36667 | 3.302 | 3.306 | 3.36
10.38333 | 3.302 | 3.305 | 3.36
10.4 | 3.302 | 3.305 | 3.36
10.41667 | 3.302 | 3.305 | 3.36
10.43333 | 3.302 | 3.305 | 3.36
10.45 | 3.302 | 3.305 | 3.36
10.46667 | 3.302 | 3.305 | 3.36
10.48333 | 3.302 | 3.305 | 3.36
10.5 | 3.302 | 3.305 | 3.360101
10.51667 | 3.302 | 3.305 | 3.36
10.53333 | 3.302 | 3.305 | 3.36
10.55 | 3.302 | 3.305 | 3.36
10.56667 | 3.302 | 3.305 | 3.36
10.58333 | 3.302 | 3.305 | 3.36
10.6 | 3.302 | 3.305 | 3.36
10.61667 | 3.302 | 3.305 | 3.36
10.63333 | 3.302 | 3.305 | 3.36
10.65 | 3.302 | 3.306 | 3.36
10.66667 | 3.302 | 3.305 | 3.359101
10.68333 | 3.302 | 3.305 | 3.36
10.7 | 3.302 | 3.305 | 3.36
10.71667 | 3.302 | 3.305 | 3.36
10.73333 | 3.302 | 3.305 | 3.36
10.75 | 3.302 | 3.306 | 3.359799
10.76667 | 3.302 | 3.305 | 3.359212
10.78333 | 3.302 | 3.305 | 3.36
10.8 | 3.302 | 3.305 | 3.36
10.81667 | 3.302 | 3.305 | 3.359273
10.83333 | 3.302 | 3.305 | 3.36
10.85 | 3.302 | 3.306 | 3.359684
10.86667 | 3.302 | 3.305 | 3.36
10.88333 | 3.302 | 3.305 | 3.359358
10.9 | 3.302 | 3.305 | 3.359372
10.91667 | 3.302 | 3.305 | 3.36
10.93333 | 3.302 | 3.305 | 3.359582
10.95 | 3.302 | 3.306 | 3.359
10.96667 | 3.302 | 3.305 | 3.359544
10.98333 | 3.302 | 3.305 | 3.359
11 | 3.302 | 3.305 | 3.359492
11.01667 | 3.302 | 3.305 | 3.359
11.03333 | 3.302 | 3.305 | 3.359
11.05 | 3.302 | 3.305 | 3.359
11.06667 | 3.302 | 3.305 | 3.359569
11.08333 | 3.302 | 3.305 | 3.359589
11.1 | 3.302 | 3.305 | 3.359
11.11667 | 3.302 | 3.305 | 3.359
11.13333 | 3.302 | 3.305 | 3.359
11.15 | 3.302 | 3.305 | 3.359
11.16667 | 3.302 | 3.305 | 3.359
11.18333 | 3.302 | 3.305 | 3.359
11.2 | 3.302 | 3.305 | 3.359
11.21667 | 3.302 | 3.305 | 3.359
11.23333 | 3.302 | 3.305 | 3.359
11.25 | 3.302 | 3.305 | 3.359
11.26667 | 3.302 | 3.306 | 3.359
11.28333 | 3.302 | 3.305 | 3.359
11.3 | 3.302 | 3.305 | 3.359
11.31667 | 3.302 | 3.305 | 3.359
11.33333 | 3.302 | 3.305 | 3.359
11.35 | 3.302 | 3.305 | 3.359
11.36667 | 3.302 | 3.305 | 3.359
11.38333 | 3.302 | 3.305 | 3.359
11.4 | 3.302 | 3.305 | 3.359
11.41667 | 3.302 | 3.305 | 3.359
11.43333 | 3.302 | 3.305 | 3.359
11.45 | 3.302 | 3.305 | 3.359
11.46667 | 3.302 | 3.305 | 3.359
11.48333 | 3.302 | 3.305 | 3.359
11.5 | 3.302 | 3.305 | 3.359
11.51667 | 3.302 | 3.305 | 3.358903
11.53333 | 3.302 | 3.306 | 3.359
11.55 | 3.302 | 3.305 | 3.359
11.56667 | 3.302 | 3.305 | 3.358153
11.58333 | 3.302 | 3.305 | 3.359
11.6 | 3.302 | 3.305 | 3.358191
11.61667 | 3.302 | 3.305 | 3.359
11.63333 | 3.302 | 3.305 | 3.358768
11.65 | 3.302 | 3.305 | 3.359
11.66667 | 3.302 | 3.305 | 3.358262
11.68333 | 3.302 | 3.305 | 3.359
11.7 | 3.302 | 3.305 | 3.358
11.71667 | 3.302 | 3.305 | 3.358681
11.73333 | 3.302 | 3.305 | 3.358336
11.75 | 3.302 | 3.305 | 3.358358
11.76667 | 3.302 | 3.305 | 3.359
11.78333 | 3.302 | 3.305 | 3.359
11.8 | 3.302 | 3.305 | 3.358411
11.81667 | 3.302 | 3.305 | 3.358565
11.83333 | 3.302 | 3.305 | 3.358454
11.85 | 3.302 | 3.305 | 3.358
11.86667 | 3.302 | 3.305 | 3.358
11.88333 | 3.302 | 3.305 | 3.358
11.9 | 3.302 | 3.305 | 3.358
11.91667 | 3.302 | 3.305 | 3.358449
11.93333 | 3.302 | 3.305 | 3.35843
11.95 | 3.302 | 3.305 | 3.358
11.96667 | 3.302 | 3.305 | 3.358
11.98333 | 3.302 | 3.305 | 3.359
12 | 3.302 | 3.305 | 3.358
12.01667 | 3.302 | 3.305 | 3.358
12.03333 | 3.302 | 3.305 | 3.358
12.05 | 3.302 | 3.305 | 3.358
12.06667 | 3.302 | 3.305 | 3.358
12.08333 | 3.302 | 3.305 | 3.358
12.1 | 3.302 | 3.305 | 3.358
12.11667 | 3.302 | 3.305 | 3.358
12.13333 | 3.302 | 3.305 | 3.358
12.15 | 3.302 | 3.305 | 3.358
12.16667 | 3.302 | 3.306 | 3.358
12.18333 | 3.302 | 3.305 | 3.358
12.2 | 3.302 | 3.305 | 3.358
12.21667 | 3.302 | 3.305 | 3.358
12.23333 | 3.302 | 3.305 | 3.358
12.25 | 3.302 | 3.305 | 3.357028
12.26667 | 3.302 | 3.305 | 3.358
12.28333 | 3.302 | 3.305 | 3.358
12.3 | 3.302 | 3.305 | 3.358
12.31667 | 3.302 | 3.305 | 3.358
12.33333 | 3.302 | 3.305 | 3.357067
12.35 | 3.302 | 3.305 | 3.358
12.36667 | 3.302 | 3.305 | 3.358
12.38333 | 3.302 | 3.305 | 3.358
12.4 | 3.302 | 3.305 | 3.358
12.41667 | 3.302 | 3.305 | 3.357171
12.43333 | 3.302 | 3.305 | 3.358
12.45 | 3.302 | 3.305 | 3.358
12.46667 | 3.302 | 3.305 | 3.358
12.48333 | 3.302 | 3.305 | 3.358
12.5 | 3.302 | 3.305 | 3.358
12.51667 | 3.302 | 3.305 | 3.358
12.53333 | 3.302 | 3.305 | 3.357299
12.55 | 3.302 | 3.305 | 3.357683
12.56667 | 3.302 | 3.305 | 3.357654
12.58333 | 3.302 | 3.305 | 3.357638
12.6 | 3.302 | 3.305 | 3.358
12.61667 | 3.302 | 3.305 | 3.357604
12.63333 | 3.302 | 3.305 | 3.358
12.65 | 3.302 | 3.305 | 3.357432
12.66667 | 3.302 | 3.305 | 3.358
12.68333 | 3.302 | 3.305 | 3.357461
12.7 | 3.302 | 3.305 | 3.357522
12.71667 | 3.302 | 3.305 | 3.357491
12.73333 | 3.302 | 3.305 | 3.357487
12.75 | 3.302 | 3.305 | 3.357469
12.76667 | 3.302 | 3.305 | 3.35755
12.78333 | 3.302 | 3.305 | 3.357569
12.8 | 3.302 | 3.305 | 3.357586
12.81667 | 3.302 | 3.305 | 3.357599
12.83333 | 3.302 | 3.305 | 3.357
12.85 | 3.302 | 3.305 | 3.35764
12.86667 | 3.302 | 3.305 | 3.357663
12.88333 | 3.302 | 3.305 | 3.357
12.9 | 3.302 | 3.305 | 3.357709
12.91667 | 3.302 | 3.305 | 3.357728
12.93333 | 3.302 | 3.305 | 3.357253
12.95 | 3.302 | 3.305 | 3.357
12.96667 | 3.302 | 3.305 | 3.357
12.98333 | 3.302 | 3.305 | 3.357
13 | 3.302 | 3.305 | 3.357
13.01667 | 3.302 | 3.305 | 3.357
13.03333 | 3.302 | 3.305 | 3.357
13.05 | 3.302 | 3.305 | 3.357
13.06667 | 3.302 | 3.305 | 3.357
13.08333 | 3.302 | 3.305 | 3.357915
13.1 | 3.302 | 3.305 | 3.357
13.11667 | 3.302 | 3.305 | 3.357
13.13333 | 3.302 | 3.305 | 3.357
13.15 | 3.302 | 3.305 | 3.357
13.16667 | 3.302 | 3.305 | 3.357994
13.18333 | 3.302 | 3.305 | 3.357
13.2 | 3.302 | 3.305 | 3.357
13.21667 | 3.302 | 3.305 | 3.357
13.23333 | 3.302 | 3.305 | 3.357
13.25 | 3.302 | 3.305 | 3.357
13.26667 | 3.302 | 3.305 | 3.357
13.28333 | 3.302 | 3.305 | 3.357
13.3 | 3.302 | 3.305 | 3.357
13.31667 | 3.302 | 3.305 | 3.357
13.33333 | 3.302 | 3.305 | 3.357
13.35 | 3.302 | 3.305 | 3.357
13.36667 | 3.302 | 3.305 | 3.357
13.38333 | 3.302 | 3.305 | 3.357753
13.4 | 3.302 | 3.305 | 3.357
13.41667 | 3.302 | 3.305 | 3.357
13.43333 | 3.302 | 3.305 | 3.357
13.45 | 3.302 | 3.305 | 3.357
13.46667 | 3.302 | 3.305 | 3.357
13.48333 | 3.302 | 3.305 | 3.357
13.5 | 3.302 | 3.305 | 3.357
13.51667 | 3.302 | 3.305 | 3.357
13.53333 | 3.302 | 3.305 | 3.357
13.55 | 3.302 | 3.305 | 3.357
13.56667 | 3.302 | 3.305 | 3.357
13.58333 | 3.302 | 3.305 | 3.357
13.6 | 3.302 | 3.305 | 3.357
13.61667 | 3.302 | 3.305 | 3.357
13.63333 | 3.302 | 3.305 | 3.357
13.65 | 3.302 | 3.305 | 3.357
13.66667 | 3.302 | 3.305 | 3.357
13.68333 | 3.302 | 3.305 | 3.357
13.7 | 3.302 | 3.305 | 3.357
13.71667 | 3.302 | 3.305 | 3.357
13.73333 | 3.302 | 3.305 | 3.357
13.75 | 3.302 | 3.305 | 3.357
13.76667 | 3.302 | 3.305 | 3.357
13.78333 | 3.302 | 3.305 | 3.357
13.8 | 3.302 | 3.305 | 3.357
13.81667 | 3.302 | 3.305 | 3.357
13.83333 | 3.302 | 3.305 | 3.357
13.85 | 3.302 | 3.305 | 3.357
13.86667 | 3.302 | 3.305 | 3.357
13.88333 | 3.302 | 3.305 | 3.357
13.9 | 3.302 | 3.305 | 3.357
13.91667 | 3.302 | 3.305 | 3.356122
13.93333 | 3.302 | 3.305 | 3.357
13.95 | 3.302 | 3.305 | 3.357
13.96667 | 3.302 | 3.305 | 3.357
13.98333 | 3.302 | 3.305 | 3.357
14 | 3.302 | 3.305 | 3.356988
14.01667 | 3.302 | 3.305 | 3.356005
14.03333 | 3.302 | 3.305 | 3.356972
14.05 | 3.302 | 3.305 | 3.356958
14.06667 | 3.302 | 3.305 | 3.357
14.08333 | 3.302 | 3.305 | 3.357
14.1 | 3.302 | 3.305 | 3.357
14.11667 | 3.302 | 3.305 | 3.356887
14.13333 | 3.302 | 3.305 | 3.357
14.15 | 3.302 | 3.306 | 3.356
14.16667 | 3.302 | 3.305 | 3.356833
14.18333 | 3.302 | 3.305 | 3.356
14.2 | 3.302 | 3.305 | 3.356
14.21667 | 3.302 | 3.305 | 3.356218
14.23333 | 3.302 | 3.305 | 3.356237
14.25 | 3.302 | 3.305 | 3.357
14.26667 | 3.302 | 3.305 | 3.356719
14.28333 | 3.302 | 3.305 | 3.356301
14.3 | 3.302 | 3.305 | 3.356685
14.31667 | 3.302 | 3.305 | 3.356
14.33333 | 3.302 | 3.305 | 3.356359
14.35 | 3.302 | 3.305 | 3.356625
14.36667 | 3.302 | 3.305 | 3.356607
14.38333 | 3.302 | 3.305 | 3.356
14.4 | 3.302 | 3.305 | 3.356569
14.41667 | 3.302 | 3.305 | 3.356
14.43333 | 3.302 | 3.305 | 3.356
14.45 | 3.302 | 3.305 | 3.356
14.46667 | 3.302 | 3.305 | 3.356
14.48333 | 3.302 | 3.305 | 3.356
14.5 | 3.302 | 3.305 | 3.356
14.51667 | 3.302 | 3.305 | 3.356
14.53333 | 3.302 | 3.305 | 3.356
14.55 | 3.302 | 3.305 | 3.356
14.56667 | 3.302 | 3.305 | 3.356
14.58333 | 3.302 | 3.305 | 3.356
14.6 | 3.302 | 3.305 | 3.356
14.61667 | 3.302 | 3.305 | 3.356
14.63333 | 3.302 | 3.305 | 3.356
14.65 | 3.302 | 3.305 | 3.356269
14.66667 | 3.302 | 3.305 | 3.356
14.68333 | 3.302 | 3.305 | 3.356
14.7 | 3.302 | 3.305 | 3.356
14.71667 | 3.302 | 3.305 | 3.356
14.73333 | 3.302 | 3.305 | 3.356831
14.75 | 3.302 | 3.305 | 3.356
14.76667 | 3.302 | 3.305 | 3.356
14.78333 | 3.302 | 3.305 | 3.356
14.8 | 3.302 | 3.305 | 3.356
14.81667 | 3.302 | 3.305 | 3.356
14.83333 | 3.302 | 3.305 | 3.356
14.85 | 3.302 | 3.305 | 3.356
14.86667 | 3.302 | 3.305 | 3.356
14.88333 | 3.302 | 3.305 | 3.356
14.9 | 3.302 | 3.305 | 3.356
14.91667 | 3.302 | 3.305 | 3.356
14.93333 | 3.302 | 3.305 | 3.356
14.95 | 3.302 | 3.305 | 3.355888
14.96667 | 3.302 | 3.305 | 3.356
14.98333 | 3.302 | 3.305 | 3.356
15 | 3.302 | 3.305 | 3.356
15.01667 | 3.302 | 3.305 | 3.356
15.03333 | 3.302 | 3.305 | 3.356
15.05 | 3.302 | 3.305 | 3.356
15.06667 | 3.302 | 3.305 | 3.356
15.08333 | 3.302 | 3.305 | 3.355269
15.1 | 3.302 | 3.305 | 3.355287
15.11667 | 3.302 | 3.305 | 3.356
15.13333 | 3.302 | 3.305 | 3.355675
15.15 | 3.302 | 3.305 | 3.356
15.16667 | 3.302 | 3.305 | 3.356
15.18333 | 3.302 | 3.305 | 3.356
15.2 | 3.302 | 3.305 | 3.356
15.21667 | 3.302 | 3.305 | 3.356
15.23333 | 3.302 | 3.305 | 3.356
15.25 | 3.302 | 3.305 | 3.355551
15.26667 | 3.302 | 3.305 | 3.356
15.28333 | 3.302 | 3.305 | 3.356
15.3 | 3.302 | 3.305 | 3.356
15.31667 | 3.302 | 3.305 | 3.356
15.33333 | 3.302 | 3.305 | 3.355449
15.35 | 3.302 | 3.305 | 3.355
15.36667 | 3.302 | 3.305 | 3.355
15.38333 | 3.302 | 3.305 | 3.355
15.4 | 3.302 | 3.305 | 3.355365
15.41667 | 3.302 | 3.305 | 3.356
15.43333 | 3.302 | 3.305 | 3.355
15.45 | 3.302 | 3.305 | 3.355303
15.46667 | 3.302 | 3.305 | 3.355719
15.48333 | 3.302 | 3.305 | 3.355733
15.5 | 3.302 | 3.305 | 3.355747
15.51667 | 3.302 | 3.305 | 3.355768
15.53333 | 3.302 | 3.305 | 3.355214
15.55 | 3.302 | 3.305 | 3.35581
15.56667 | 3.302 | 3.305 | 3.356
15.58333 | 3.302 | 3.305 | 3.355846
15.6 | 3.302 | 3.305 | 3.355
15.61667 | 3.302 | 3.305 | 3.355
15.63333 | 3.302 | 3.305 | 3.355909
15.65 | 3.302 | 3.305 | 3.355
15.66667 | 3.302 | 3.305 | 3.355
15.68333 | 3.302 | 3.305 | 3.355032
15.7 | 3.302 | 3.305 | 3.355
15.71667 | 3.302 | 3.305 | 3.356
15.73333 | 3.302 | 3.305 | 3.355
15.75 | 3.302 | 3.305 | 3.355
15.76667 | 3.302 | 3.305 | 3.355063
15.78333 | 3.302 | 3.305 | 3.35592
15.8 | 3.302 | 3.305 | 3.355
15.81667 | 3.302 | 3.305 | 3.355125
15.83333 | 3.302 | 3.305 | 3.355
15.85 | 3.302 | 3.305 | 3.355
15.86667 | 3.302 | 3.305 | 3.355812
15.88333 | 3.302 | 3.305 | 3.355
15.9 | 3.302 | 3.305 | 3.355
15.91667 | 3.302 | 3.305 | 3.355
15.93333 | 3.302 | 3.305 | 3.355
15.95 | 3.302 | 3.305 | 3.355
15.96667 | 3.302 | 3.305 | 3.355
15.98333 | 3.302 | 3.305 | 3.355
16 | 3.302 | 3.305 | 3.355
16.01667 | 3.302 | 3.305 | 3.355
16.03333 | 3.302 | 3.305 | 3.355
16.05 | 3.302 | 3.305 | 3.355
16.06667 | 3.302 | 3.305 | 3.355
16.08333 | 3.302 | 3.305 | 3.355
16.1 | 3.302 | 3.305 | 3.355477
16.11667 | 3.302 | 3.305 | 3.355
16.13333 | 3.302 | 3.305 | 3.355484
16.15 | 3.302 | 3.305 | 3.355
16.16667 | 3.302 | 3.305 | 3.355
16.18333 | 3.302 | 3.305 | 3.355
16.2 | 3.302 | 3.305 | 3.355
16.21667 | 3.302 | 3.305 | 3.355
16.23333 | 3.302 | 3.305 | 3.355
16.25 | 3.302 | 3.305 | 3.355
16.26667 | 3.302 | 3.305 | 3.355
16.28333 | 3.302 | 3.305 | 3.355
16.3 | 3.302 | 3.305 | 3.355
16.31667 | 3.302 | 3.305 | 3.355
16.33333 | 3.302 | 3.305 | 3.355
16.35 | 3.302 | 3.305 | 3.355
16.36667 | 3.302 | 3.305 | 3.355
16.38333 | 3.302 | 3.305 | 3.355
16.4 | 3.302 | 3.305 | 3.355
16.41667 | 3.302 | 3.305 | 3.355
16.43333 | 3.302 | 3.305 | 3.355
16.45 | 3.302 | 3.305 | 3.355
16.46667 | 3.302 | 3.305 | 3.355
16.48333 | 3.302 | 3.305 | 3.355
16.5 | 3.302 | 3.305 | 3.355
16.51667 | 3.302 | 3.305 | 3.355
16.53333 | 3.302 | 3.305 | 3.355
16.55 | 3.302 | 3.305 | 3.355
16.56667 | 3.302 | 3.305 | 3.355
16.58333 | 3.302 | 3.305 | 3.355
16.6 | 3.302 | 3.305 | 3.355
16.61667 | 3.302 | 3.305 | 3.355
16.63333 | 3.302 | 3.305 | 3.355
16.65 | 3.302 | 3.305 | 3.355
16.66667 | 3.302 | 3.305 | 3.355
16.68333 | 3.302 | 3.305 | 3.355
16.7 | 3.302 | 3.305 | 3.354218
16.71667 | 3.302 | 3.305 | 3.355
16.73333 | 3.302 | 3.305 | 3.355
16.75 | 3.302 | 3.305 | 3.354277
16.76667 | 3.302 | 3.305 | 3.354706
16.78333 | 3.302 | 3.305 | 3.354307
16.8 | 3.302 | 3.305 | 3.355
16.81667 | 3.302 | 3.305 | 3.354654
16.83333 | 3.302 | 3.305 | 3.355
16.85 | 3.302 | 3.305 | 3.355
16.86667 | 3.302 | 3.305 | 3.354594
16.88333 | 3.302 | 3.305 | 3.354572
16.9 | 3.302 | 3.305 | 3.354548
16.91667 | 3.302 | 3.305 | 3.354525
16.93333 | 3.302 | 3.305 | 3.355
16.95 | 3.302 | 3.305 | 3.355
16.96667 | 3.302 | 3.305 | 3.354
16.98333 | 3.302 | 3.305 | 3.354
17 | 3.302 | 3.305 | 3.354415
17.01667 | 3.302 | 3.305 | 3.354605
17.03333 | 3.302 | 3.305 | 3.354378
17.05 | 3.302 | 3.305 | 3.354
17.06667 | 3.302 | 3.305 | 3.354662
17.08333 | 3.302 | 3.305 | 3.355
17.1 | 3.302 | 3.305 | 3.354
17.11667 | 3.302 | 3.305 | 3.354
17.13333 | 3.302 | 3.305 | 3.354
17.15 | 3.302 | 3.305 | 3.354
17.16667 | 3.302 | 3.305 | 3.354214
17.18333 | 3.302 | 3.305 | 3.354
17.2 | 3.302 | 3.305 | 3.354
17.21667 | 3.302 | 3.305 | 3.354
17.23333 | 3.302 | 3.305 | 3.354
17.25 | 3.302 | 3.305 | 3.354884
17.26667 | 3.302 | 3.305 | 3.355
17.28333 | 3.302 | 3.305 | 3.354074
17.3 | 3.302 | 3.305 | 3.354949
17.31667 | 3.302 | 3.305 | 3.354
17.33333 | 3.302 | 3.305 | 3.354
17.35 | 3.302 | 3.305 | 3.354008
17.36667 | 3.302 | 3.305 | 3.354
17.38333 | 3.302 | 3.305 | 3.354045
17.4 | 3.302 | 3.305 | 3.354
17.41667 | 3.302 | 3.305 | 3.354907
17.43333 | 3.302 | 3.305 | 3.354884
17.45 | 3.302 | 3.305 | 3.354135
17.46667 | 3.302 | 3.305 | 3.354
17.48333 | 3.302 | 3.305 | 3.354
17.5 | 3.302 | 3.305 | 3.354
17.51667 | 3.302 | 3.304 | 3.354
17.53333 | 3.302 | 3.305 | 3.354
17.55 | 3.302 | 3.305 | 3.354
17.56667 | 3.302 | 3.305 | 3.354286
17.58333 | 3.302 | 3.305 | 3.354
17.6 | 3.302 | 3.305 | 3.354
17.61667 | 3.302 | 3.305 | 3.354
17.63333 | 3.302 | 3.305 | 3.354
17.65 | 3.302 | 3.305 | 3.354
17.66667 | 3.302 | 3.305 | 3.354
17.68333 | 3.302 | 3.305 | 3.354
17.7 | 3.302 | 3.305 | 3.354
17.71667 | 3.302 | 3.305 | 3.354
17.73333 | 3.302 | 3.305 | 3.354
17.75 | 3.302 | 3.305 | 3.354
17.76667 | 3.302 | 3.305 | 3.354
17.78333 | 3.302 | 3.305 | 3.354
17.8 | 3.302 | 3.305 | 3.354
17.81667 | 3.302 | 3.305 | 3.354
17.83333 | 3.302 | 3.305 | 3.354
17.85 | 3.302 | 3.305 | 3.354
17.86667 | 3.302 | 3.305 | 3.354
17.88333 | 3.302 | 3.305 | 3.354
17.9 | 3.302 | 3.305 | 3.354
17.91667 | 3.302 | 3.305 | 3.354
17.93333 | 3.302 | 3.305 | 3.354
17.95 | 3.302 | 3.305 | 3.354
17.96667 | 3.302 | 3.305 | 3.354
17.98333 | 3.302 | 3.305 | 3.354
18 | 3.302 | 3.304 | 3.354
18.01667 | 3.302 | 3.305 | 3.354
18.03333 | 3.302 | 3.305 | 3.353154
18.05 | 3.302 | 3.305 | 3.354
18.06667 | 3.302 | 3.305 | 3.354
18.08333 | 3.302 | 3.305 | 3.354
18.1 | 3.302 | 3.305 | 3.354
18.11667 | 3.302 | 3.304 | 3.354
18.13333 | 3.302 | 3.305 | 3.354
18.15 | 3.302 | 3.305 | 3.354
18.16667 | 3.302 | 3.305 | 3.354
18.18333 | 3.302 | 3.305 | 3.354
18.2 | 3.302 | 3.305 | 3.354
18.21667 | 3.302 | 3.305 | 3.354
18.23333 | 3.302 | 3.305 | 3.354
18.25 | 3.302 | 3.305 | 3.354
18.26667 | 3.302 | 3.305 | 3.354
18.28333 | 3.302 | 3.305 | 3.354
18.3 | 3.302 | 3.305 | 3.353165
18.31667 | 3.302 | 3.305 | 3.353186
18.33333 | 3.302 | 3.305 | 3.354
18.35 | 3.302 | 3.305 | 3.354
18.36667 | 3.302 | 3.305 | 3.353759
18.38333 | 3.302 | 3.305 | 3.354
18.4 | 3.302 | 3.305 | 3.354
18.41667 | 3.302 | 3.305 | 3.354
18.43333 | 3.302 | 3.305 | 3.353327
18.45 | 3.302 | 3.305 | 3.353647
18.46667 | 3.302 | 3.305 | 3.354
18.48333 | 3.302 | 3.305 | 3.353397
18.5 | 3.302 | 3.305 | 3.353419
18.51667 | 3.302 | 3.305 | 3.353443
18.53333 | 3.302 | 3.305 | 3.353462
18.55 | 3.302 | 3.305 | 3.354
18.56667 | 3.302 | 3.305 | 3.353496
18.58333 | 3.302 | 3.305 | 3.354
18.6 | 3.302 | 3.305 | 3.354
18.61667 | 3.302 | 3.305 | 3.354
18.63333 | 3.302 | 3.305 | 3.353
18.65 | 3.302 | 3.305 | 3.353604
18.66667 | 3.302 | 3.305 | 3.353624
18.68333 | 3.302 | 3.305 | 3.353648
18.7 | 3.302 | 3.305 | 3.353
18.71667 | 3.302 | 3.305 | 3.353309
18.73333 | 3.302 | 3.305 | 3.35371
18.75 | 3.302 | 3.305 | 3.353
18.76667 | 3.302 | 3.305 | 3.353741
18.78333 | 3.302 | 3.305 | 3.353
18.8 | 3.302 | 3.305 | 3.353
18.81667 | 3.302 | 3.305 | 3.353
18.83333 | 3.302 | 3.305 | 3.353185
18.85 | 3.302 | 3.305 | 3.353159
18.86667 | 3.302 | 3.305 | 3.353
18.88333 | 3.302 | 3.305 | 3.353
18.9 | 3.302 | 3.305 | 3.353897
18.91667 | 3.302 | 3.305 | 3.354
18.93333 | 3.302 | 3.305 | 3.353937
18.95 | 3.302 | 3.305 | 3.353
18.96667 | 3.302 | 3.305 | 3.353977
18.98333 | 3.302 | 3.305 | 3.353996
19 | 3.302 | 3.305 | 3.353
19.01667 | 3.302 | 3.305 | 3.353
19.03333 | 3.302 | 3.305 | 3.353
19.05 | 3.302 | 3.305 | 3.353
19.06667 | 3.302 | 3.305 | 3.353
19.08333 | 3.302 | 3.305 | 3.353
19.1 | 3.302 | 3.305 | 3.353
19.11667 | 3.302 | 3.305 | 3.353842
19.13333 | 3.302 | 3.305 | 3.353
19.15 | 3.302 | 3.305 | 3.353
19.16667 | 3.302 | 3.305 | 3.353793
19.18333 | 3.302 | 3.305 | 3.353
19.2 | 3.302 | 3.305 | 3.354
19.21667 | 3.302 | 3.305 | 3.353
19.23333 | 3.302 | 3.305 | 3.353288
19.25 | 3.302 | 3.305 | 3.353
19.26667 | 3.302 | 3.305 | 3.353
19.28333 | 3.302 | 3.305 | 3.353
19.3 | 3.302 | 3.305 | 3.353
19.31667 | 3.302 | 3.305 | 3.353
19.33333 | 3.302 | 3.305 | 3.353
19.35 | 3.302 | 3.305 | 3.353
19.36667 | 3.302 | 3.305 | 3.353
19.38333 | 3.302 | 3.305 | 3.353
19.4 | 3.302 | 3.305 | 3.353
19.41667 | 3.302 | 3.305 | 3.353
19.43333 | 3.302 | 3.305 | 3.353
19.45 | 3.302 | 3.305 | 3.353
19.46667 | 3.302 | 3.305 | 3.353
19.48333 | 3.302 | 3.305 | 3.353
19.5 | 3.302 | 3.305 | 3.353
19.51667 | 3.302 | 3.305 | 3.353
19.53333 | 3.302 | 3.305 | 3.353
19.55 | 3.302 | 3.305 | 3.353
19.56667 | 3.302 | 3.305 | 3.353
19.58333 | 3.302 | 3.305 | 3.353
19.6 | 3.302 | 3.304 | 3.353
19.61667 | 3.302 | 3.305 | 3.353
19.63333 | 3.302 | 3.304 | 3.353
19.65 | 3.302 | 3.305 | 3.353
19.66667 | 3.302 | 3.305 | 3.353
19.68333 | 3.302 | 3.305 | 3.353
19.7 | 3.302 | 3.305 | 3.353
19.71667 | 3.302 | 3.305 | 3.353
19.73333 | 3.302 | 3.305 | 3.353
19.75 | 3.302 | 3.305 | 3.353
19.76667 | 3.302 | 3.305 | 3.353
19.78333 | 3.302 | 3.305 | 3.353
19.8 | 3.302 | 3.304 | 3.353
19.81667 | 3.302 | 3.305 | 3.353
19.83333 | 3.302 | 3.305 | 3.353
19.85 | 3.302 | 3.305 | 3.353
19.86667 | 3.302 | 3.305 | 3.353
19.88333 | 3.302 | 3.305 | 3.353
19.9 | 3.302 | 3.305 | 3.353
19.91667 | 3.302 | 3.305 | 3.353
19.93333 | 3.302 | 3.305 | 3.353
19.95 | 3.302 | 3.305 | 3.353
19.96667 | 3.302 | 3.305 | 3.352773
19.98333 | 3.302 | 3.305 | 3.353
20 | 3.302 | 3.305 | 3.353
20.01667 | 3.302 | 3.305 | 3.352705
20.03333 | 3.302 | 3.305 | 3.353
20.05 | 3.302 | 3.305 | 3.353
20.06667 | 3.302 | 3.305 | 3.353
20.08333 | 3.302 | 3.305 | 3.353
20.1 | 3.302 | 3.305 | 3.353
20.11667 | 3.302 | 3.305 | 3.353
20.13333 | 3.302 | 3.305 | 3.353
20.15 | 3.302 | 3.305 | 3.353
20.16667 | 3.302 | 3.305 | 3.353
20.18333 | 3.302 | 3.305 | 3.353
20.2 | 3.302 | 3.305 | 3.352463
20.21667 | 3.302 | 3.305 | 3.353
20.23333 | 3.302 | 3.305 | 3.353
20.25 | 3.302 | 3.305 | 3.352409
20.26667 | 3.302 | 3.305 | 3.353
20.28333 | 3.302 | 3.305 | 3.353
20.3 | 3.302 | 3.305 | 3.353
20.31667 | 3.302 | 3.305 | 3.353
20.33333 | 3.302 | 3.305 | 3.353
20.35 | 3.302 | 3.305 | 3.352276
20.36667 | 3.302 | 3.305 | 3.353
20.38333 | 3.302 | 3.305 | 3.353
20.4 | 3.302 | 3.305 | 3.353
20.41667 | 3.302 | 3.305 | 3.353
20.43333 | 3.302 | 3.305 | 3.352172
20.45 | 3.302 | 3.305 | 3.353
20.46667 | 3.302 | 3.305 | 3.352875
20.48333 | 3.302 | 3.305 | 3.353
20.5 | 3.302 | 3.305 | 3.352927
20.51667 | 3.302 | 3.305 | 3.353
20.53333 | 3.302 | 3.305 | 3.352037
20.55 | 3.302 | 3.305 | 3.353
20.56667 | 3.302 | 3.305 | 3.353
20.58333 | 3.302 | 3.305 | 3.352
20.6 | 3.302 | 3.305 | 3.352054
20.61667 | 3.302 | 3.305 | 3.352923
20.63333 | 3.302 | 3.305 | 3.353
20.65 | 3.302 | 3.305 | 3.352112
20.66667 | 3.302 | 3.305 | 3.352134
20.68333 | 3.302 | 3.305 | 3.352163
20.7 | 3.302 | 3.305 | 3.353
20.71667 | 3.302 | 3.305 | 3.352798
20.73333 | 3.302 | 3.305 | 3.352773
20.75 | 3.302 | 3.305 | 3.352748
20.76667 | 3.302 | 3.304 | 3.352
20.78333 | 3.302 | 3.305 | 3.353
20.8 | 3.302 | 3.305 | 3.352
20.81667 | 3.302 | 3.305 | 3.352663
20.83333 | 3.302 | 3.305 | 3.352363
20.85 | 3.302 | 3.305 | 3.352615
20.86667 | 3.302 | 3.305 | 3.352
20.88333 | 3.302 | 3.305 | 3.352427
20.9 | 3.302 | 3.305 | 3.352546
20.91667 | 3.302 | 3.305 | 3.352522
20.93333 | 3.302 | 3.305 | 3.352
20.95 | 3.302 | 3.305 | 3.352477
20.96667 | 3.302 | 3.305 | 3.352
20.98333 | 3.302 | 3.305 | 3.352
21 | 3.302 | 3.305 | 3.353
21.01667 | 3.302 | 3.305 | 3.352396
21.03333 | 3.302 | 3.304 | 3.352625
21.05 | 3.302 | 3.305 | 3.352
21.06667 | 3.302 | 3.305 | 3.352329
21.08333 | 3.302 | 3.305 | 3.352691
21.1 | 3.302 | 3.305 | 3.352714
21.11667 | 3.302 | 3.305 | 3.35227
21.13333 | 3.302 | 3.305 | 3.352
21.15 | 3.302 | 3.305 | 3.352
21.16667 | 3.302 | 3.305 | 3.352
21.18333 | 3.302 | 3.305 | 3.352
21.2 | 3.302 | 3.305 | 3.352
21.21667 | 3.302 | 3.305 | 3.352
21.23333 | 3.302 | 3.305 | 3.352
21.25 | 3.302 | 3.304 | 3.352
21.26667 | 3.302 | 3.304 | 3.352
21.28333 | 3.302 | 3.305 | 3.352
21.3 | 3.302 | 3.305 | 3.352
21.31667 | 3.302 | 3.304 | 3.352
21.33333 | 3.302 | 3.305 | 3.352
21.35 | 3.302 | 3.305 | 3.352956
21.36667 | 3.302 | 3.305 | 3.352076
21.38333 | 3.302 | 3.305 | 3.352
21.4 | 3.302 | 3.305 | 3.352
21.41667 | 3.302 | 3.305 | 3.352143
21.43333 | 3.302 | 3.305 | 3.352834
21.45 | 3.302 | 3.305 | 3.352193
21.46667 | 3.302 | 3.305 | 3.352
21.48333 | 3.302 | 3.305 | 3.352771
21.5 | 3.302 | 3.305 | 3.352
21.51667 | 3.302 | 3.305 | 3.352
21.53333 | 3.302 | 3.305 | 3.352
21.55 | 3.302 | 3.305 | 3.352
21.56667 | 3.302 | 3.305 | 3.352
21.58333 | 3.302 | 3.305 | 3.352
21.6 | 3.302 | 3.305 | 3.352
21.61667 | 3.302 | 3.304 | 3.352
21.63333 | 3.302 | 3.305 | 3.352
21.65 | 3.302 | 3.305 | 3.352
21.66667 | 3.302 | 3.305 | 3.352
21.68333 | 3.302 | 3.305 | 3.352521
21.7 | 3.302 | 3.305 | 3.352
21.71667 | 3.302 | 3.305 | 3.352
21.73333 | 3.302 | 3.305 | 3.352
21.75 | 3.302 | 3.305 | 3.352
21.76667 | 3.302 | 3.305 | 3.352
21.78333 | 3.302 | 3.305 | 3.352
21.8 | 3.302 | 3.305 | 3.352
21.81667 | 3.302 | 3.305 | 3.352
21.83333 | 3.302 | 3.305 | 3.352
21.85 | 3.302 | 3.305 | 3.352
21.86667 | 3.302 | 3.305 | 3.352
21.88333 | 3.302 | 3.305 | 3.352
21.9 | 3.302 | 3.305 | 3.352
21.91667 | 3.302 | 3.305 | 3.352
21.93333 | 3.302 | 3.305 | 3.352
21.95 | 3.302 | 3.305 | 3.352
21.96667 | 3.302 | 3.305 | 3.352
21.98333 | 3.302 | 3.305 | 3.352
22 | 3.302 | 3.305 | 3.352
22.01667 | 3.302 | 3.305 | 3.352
22.03333 | 3.302 | 3.305 | 3.352
22.05 | 3.302 | 3.305 | 3.352009
22.06667 | 3.302 | 3.305 | 3.352
22.08333 | 3.302 | 3.305 | 3.352
22.1 | 3.302 | 3.305 | 3.352
22.11667 | 3.302 | 3.305 | 3.352
22.13333 | 3.302 | 3.305 | 3.352
22.15 | 3.302 | 3.305 | 3.352
22.16667 | 3.302 | 3.305 | 3.352
22.18333 | 3.302 | 3.305 | 3.352
22.2 | 3.302 | 3.305 | 3.352
22.21667 | 3.302 | 3.305 | 3.352
22.23333 | 3.302 | 3.305 | 3.351785
22.25 | 3.302 | 3.305 | 3.352
22.26667 | 3.302 | 3.305 | 3.352
22.28333 | 3.302 | 3.305 | 3.352
22.3 | 3.302 | 3.304 | 3.352
22.31667 | 3.302 | 3.305 | 3.352
22.33333 | 3.302 | 3.304 | 3.352
22.35 | 3.302 | 3.305 | 3.352
22.36667 | 3.302 | 3.305 | 3.352
22.38333 | 3.302 | 3.304 | 3.352
22.4 | 3.302 | 3.305 | 3.352
22.41667 | 3.302 | 3.305 | 3.352
22.43333 | 3.302 | 3.305 | 3.352
22.45 | 3.302 | 3.305 | 3.352
22.46667 | 3.302 | 3.305 | 3.352
22.48333 | 3.302 | 3.305 | 3.352
22.5 | 3.302 | 3.305 | 3.352
22.51667 | 3.302 | 3.305 | 3.352
22.53333 | 3.302 | 3.305 | 3.351602
22.55 | 3.302 | 3.304 | 3.352
22.56667 | 3.302 | 3.305 | 3.351643
22.58333 | 3.302 | 3.305 | 3.352
22.6 | 3.302 | 3.304 | 3.352
22.61667 | 3.302 | 3.305 | 3.352
22.63333 | 3.302 | 3.305 | 3.352
22.65 | 3.302 | 3.304 | 3.352
22.66667 | 3.302 | 3.305 | 3.352
22.68333 | 3.302 | 3.304 | 3.351194
22.7 | 3.302 | 3.305 | 3.352
22.71667 | 3.302 | 3.305 | 3.352
22.73333 | 3.302 | 3.305 | 3.352
22.75 | 3.302 | 3.304 | 3.352
22.76667 | 3.302 | 3.305 | 3.351918
22.78333 | 3.302 | 3.305 | 3.352
22.8 | 3.302 | 3.305 | 3.352
22.81667 | 3.302 | 3.305 | 3.352
22.83333 | 3.302 | 3.305 | 3.352
22.85 | 3.302 | 3.305 | 3.352
22.86667 | 3.302 | 3.304 | 3.352
22.88333 | 3.302 | 3.305 | 3.352
22.9 | 3.302 | 3.305 | 3.352
22.91667 | 3.302 | 3.304 | 3.352
22.93333 | 3.302 | 3.304 | 3.352
22.95 | 3.302 | 3.305 | 3.351165
22.96667 | 3.302 | 3.305 | 3.352
22.98333 | 3.302 | 3.305 | 3.352
23 | 3.302 | 3.305 | 3.351764
23.01667 | 3.302 | 3.305 | 3.351258
23.03333 | 3.302 | 3.305 | 3.352
23.05 | 3.302 | 3.305 | 3.351304
23.06667 | 3.302 | 3.305 | 3.352
23.08333 | 3.302 | 3.305 | 3.352
23.1 | 3.302 | 3.305 | 3.351385
23.11667 | 3.302 | 3.305 | 3.352
23.13333 | 3.302 | 3.305 | 3.352
23.15 | 3.302 | 3.305 | 3.352
23.16667 | 3.302 | 3.305 | 3.352
23.18333 | 3.302 | 3.305 | 3.351
23.2 | 3.302 | 3.305 | 3.352
23.21667 | 3.302 | 3.305 | 3.352
23.23333 | 3.302 | 3.305 | 3.351428
23.25 | 3.302 | 3.304 | 3.351608
23.26667 | 3.302 | 3.304 | 3.35164
23.28333 | 3.302 | 3.305 | 3.352
23.3 | 3.302 | 3.305 | 3.351705
23.31667 | 3.302 | 3.305 | 3.352
23.33333 | 3.302 | 3.305 | 3.351
23.35 | 3.302 | 3.305 | 3.351793
23.36667 | 3.302 | 3.305 | 3.352
23.38333 | 3.302 | 3.305 | 3.351836
23.4 | 3.302 | 3.305 | 3.352
23.41667 | 3.302 | 3.305 | 3.352
23.43333 | 3.302 | 3.304 | 3.351
23.45 | 3.302 | 3.305 | 3.351071
23.46667 | 3.302 | 3.305 | 3.351954
23.48333 | 3.302 | 3.305 | 3.351981
23.5 | 3.302 | 3.305 | 3.351995
23.51667 | 3.302 | 3.305 | 3.351026
23.53333 | 3.302 | 3.304 | 3.351049
23.55 | 3.302 | 3.305 | 3.351929
23.56667 | 3.302 | 3.304 | 3.351
23.58333 | 3.302 | 3.305 | 3.351115
23.6 | 3.302 | 3.305 | 3.351
23.61667 | 3.302 | 3.304 | 3.352
23.63333 | 3.302 | 3.305 | 3.351813
23.65 | 3.302 | 3.305 | 3.351215
23.66667 | 3.302 | 3.305 | 3.352
23.68333 | 3.302 | 3.305 | 3.351
23.7 | 3.302 | 3.304 | 3.351
23.71667 | 3.302 | 3.305 | 3.351
23.73333 | 3.302 | 3.305 | 3.351
23.75 | 3.302 | 3.305 | 3.351
23.76667 | 3.302 | 3.305 | 3.351
23.78333 | 3.302 | 3.305 | 3.351
23.8 | 3.302 | 3.305 | 3.351
23.81667 | 3.302 | 3.305 | 3.351444
23.83333 | 3.302 | 3.305 | 3.351
23.85 | 3.302 | 3.305 | 3.351509
23.86667 | 3.302 | 3.305 | 3.351
23.88333 | 3.302 | 3.304 | 3.351534
23.9 | 3.302 | 3.305 | 3.351
23.91667 | 3.302 | 3.305 | 3.351412
23.93333 | 3.302 | 3.305 | 3.351
23.95 | 3.302 | 3.304 | 3.351
23.96667 | 3.302 | 3.305 | 3.351
23.98333 | 3.302 | 3.305 | 3.351676
24 | 3.302 | 3.304 | 3.351

## 24h_Discharge_BSE
Timestamp [h] | BATT_002_OCV_V_00-SOC | BATT_002_OCV_V_50-SOC | BATT_002_OCV_V_60-SOC
0 | 2.481 | 3.244 | 3.244
0.01666667 | 2.595 | 3.276 | 3.277
0.03333333 | 2.618 | 3.279 | 3.28
0.05 | 2.634 | 3.281 | 3.281
0.06666667 | 2.647 | 3.282 | 3.283
0.08333333 | 2.657 | 3.282 | 3.284
0.1 | 2.667 | 3.283 | 3.284
0.1166667 | 2.675054 | 3.284 | 3.284
0.1333333 | 2.683 | 3.285 | 3.285
0.15 | 2.69 | 3.285 | 3.285
0.1666667 | 2.696905 | 3.285 | 3.286
0.1833333 | 2.702 | 3.285 | 3.286
0.2 | 2.707878 | 3.286 | 3.287
0.2166667 | 2.713 | 3.286 | 3.287
0.2333333 | 2.718 | 3.287 | 3.287
0.25 | 2.722 | 3.286 | 3.287
0.2666667 | 2.726 | 3.287 | 3.287
0.2833333 | 2.73 | 3.287 | 3.288
0.3 | 2.734 | 3.287 | 3.288
0.3166667 | 2.738 | 3.288 | 3.288
0.3333333 | 2.741749 | 3.287 | 3.288
0.35 | 2.745 | 3.288 | 3.288
0.3666667 | 2.748 | 3.288 | 3.289
0.3833333 | 2.751 | 3.288 | 3.289
0.4 | 2.754 | 3.288 | 3.289
0.4166667 | 2.757 | 3.288 | 3.289
0.4333333 | 2.76 | 3.289 | 3.289
0.45 | 2.76264 | 3.288 | 3.289
0.4666667 | 2.765632 | 3.289 | 3.289
0.4833333 | 2.768 | 3.289 | 3.289
0.5 | 2.770389 | 3.289 | 3.29
0.5166667 | 2.773 | 3.289 | 3.29
0.5333333 | 2.775 | 3.289 | 3.29
0.55 | 2.777432 | 3.289 | 3.29
0.5666667 | 2.78 | 3.289 | 3.29
0.5833333 | 2.782 | 3.289 | 3.29
0.6 | 2.784 | 3.289 | 3.29
0.6166667 | 2.786 | 3.289 | 3.29
0.6333333 | 2.788506 | 3.289 | 3.29
0.65 | 2.79 | 3.289 | 3.29
0.6666667 | 2.792462 | 3.289 | 3.29
0.6833333 | 2.794 | 3.29 | 3.29
0.7 | 2.796 | 3.29 | 3.291
0.7166667 | 2.798 | 3.29 | 3.29
0.7333333 | 2.8 | 3.29 | 3.291
0.75 | 2.802 | 3.29 | 3.291
0.7666667 | 2.803369 | 3.29 | 3.291
0.7833333 | 2.805 | 3.29 | 3.291
0.8 | 2.807 | 3.29 | 3.291
0.8166667 | 2.809 | 3.289 | 3.291
0.8333333 | 2.81 | 3.29 | 3.291
0.85 | 2.812 | 3.29 | 3.291
0.8666667 | 2.813 | 3.29 | 3.291
0.8833333 | 2.815 | 3.291 | 3.291
0.9 | 2.816 | 3.291 | 3.291
0.9166667 | 2.818 | 3.29 | 3.291
0.9333333 | 2.819 | 3.29 | 3.291
0.95 | 2.821 | 3.29 | 3.291
0.9666667 | 2.82218 | 3.291 | 3.291
0.9833333 | 2.823166 | 3.291 | 3.291
1 | 2.825 | 3.291 | 3.291
1.016667 | 2.826861 | 3.291 | 3.292
1.033333 | 2.827121 | 3.291 | 3.292
1.05 | 2.829 | 3.291 | 3.291
1.066667 | 2.83 | 3.291 | 3.291
1.083333 | 2.832 | 3.29 | 3.292
1.1 | 2.833 | 3.291 | 3.292
1.116667 | 2.833949 | 3.291 | 3.292
1.133333 | 2.835 | 3.291 | 3.292
1.15 | 2.837 | 3.291 | 3.292
1.166667 | 2.838 | 3.291 | 3.292
1.183333 | 2.838992 | 3.291 | 3.292
1.2 | 2.84 | 3.291 | 3.292
1.216667 | 2.841 | 3.291 | 3.292
1.233333 | 2.842 | 3.291 | 3.292
1.25 | 2.843 | 3.291 | 3.292
1.266667 | 2.844915 | 3.291 | 3.292
1.283333 | 2.846 | 3.291 | 3.292
1.3 | 2.846113 | 3.291 | 3.292
1.316667 | 2.848 | 3.291 | 3.292
1.333333 | 2.849 | 3.291 | 3.292
1.35 | 2.85 | 3.291 | 3.292
1.366667 | 2.851 | 3.291 | 3.292
1.383333 | 2.852 | 3.291 | 3.292
1.4 | 2.853 | 3.292 | 3.292
1.416667 | 2.854 | 3.291 | 3.292
1.433333 | 2.855 | 3.291 | 3.292
1.45 | 2.856 | 3.292 | 3.292
1.466667 | 2.857 | 3.292 | 3.292
1.483333 | 2.858 | 3.292 | 3.292
1.5 | 2.859 | 3.291 | 3.292
1.516667 | 2.86 | 3.292 | 3.292
1.533333 | 2.861 | 3.291 | 3.292
1.55 | 2.861353 | 3.291 | 3.292
1.566667 | 2.862 | 3.291 | 3.292
1.583333 | 2.863 | 3.292 | 3.292
1.6 | 2.864 | 3.292 | 3.293
1.616667 | 2.865 | 3.292 | 3.292
1.633333 | 2.866 | 3.292 | 3.292
1.65 | 2.866443 | 3.291 | 3.292
1.666667 | 2.868 | 3.292 | 3.292
1.683333 | 2.868 | 3.292 | 3.292
1.7 | 2.869515 | 3.292 | 3.292
1.716667 | 2.87 | 3.292 | 3.293
1.733333 | 2.871 | 3.292 | 3.292
1.75 | 2.872 | 3.292 | 3.293
1.766667 | 2.872543 | 3.291 | 3.292
1.783333 | 2.873442 | 3.292 | 3.293
1.8 | 2.874 | 3.292 | 3.293
1.816667 | 2.875 | 3.292 | 3.293
1.833333 | 2.875399 | 3.292 | 3.293
1.85 | 2.876618 | 3.292 | 3.293
1.866667 | 2.877 | 3.291 | 3.293
1.883333 | 2.878 | 3.292 | 3.293
1.9 | 2.879 | 3.292 | 3.293
1.916667 | 2.879 | 3.292 | 3.292
1.933333 | 2.88 | 3.292 | 3.293
1.95 | 2.881 | 3.292 | 3.293
1.966667 | 2.881 | 3.292 | 3.293
1.983333 | 2.882 | 3.292 | 3.293
2 | 2.883 | 3.292 | 3.293
2.016667 | 2.884 | 3.292 | 3.293
2.033333 | 2.884 | 3.292 | 3.293
2.05 | 2.885 | 3.292 | 3.293
2.066667 | 2.885176 | 3.292 | 3.293
2.083333 | 2.886153 | 3.292 | 3.293
2.1 | 2.887 | 3.292 | 3.293
2.116667 | 2.888 | 3.292 | 3.293
2.133333 | 2.888 | 3.292 | 3.293
2.15 | 2.889 | 3.292 | 3.293
2.166667 | 2.88908 | 3.292 | 3.293
2.183333 | 2.89 | 3.292 | 3.293
2.2 | 2.891 | 3.292 | 3.293
2.216667 | 2.891 | 3.292 | 3.293
2.233333 | 2.892 | 3.292 | 3.293
2.25 | 2.893 | 3.292 | 3.293
2.266667 | 2.893984 | 3.292 | 3.293
2.283333 | 2.894 | 3.292 | 3.293
2.3 | 2.894 | 3.292 | 3.293
2.316667 | 2.895 | 3.292 | 3.293
2.333333 | 2.895083 | 3.292 | 3.293
2.35 | 2.896 | 3.292 | 3.293
2.366667 | 2.896889 | 3.292 | 3.293
2.383333 | 2.897879 | 3.292 | 3.293
2.4 | 2.898 | 3.292 | 3.293
2.416667 | 2.898 | 3.292 | 3.293
2.433333 | 2.899 | 3.292 | 3.293
2.45 | 2.9 | 3.292 | 3.293
2.466667 | 2.9 | 3.292 | 3.293
2.483333 | 2.901 | 3.292 | 3.293
2.5 | 2.901222 | 3.292 | 3.293
2.516667 | 2.902 | 3.292 | 3.293
2.533333 | 2.902 | 3.292 | 3.293
2.55 | 2.903 | 3.292 | 3.293
2.566667 | 2.903 | 3.292 | 3.293
2.583333 | 2.903705 | 3.292 | 3.293
2.6 | 2.904 | 3.292 | 3.293
2.616667 | 2.905 | 3.292 | 3.293
2.633333 | 2.905 | 3.292 | 3.293
2.65 | 2.906 | 3.292 | 3.293
2.666667 | 2.906 | 3.292 | 3.293
2.683333 | 2.907 | 3.292 | 3.293
2.7 | 2.907 | 3.292 | 3.293
2.716667 | 2.908 | 3.293 | 3.293
2.733333 | 2.908 | 3.292 | 3.293
2.75 | 2.909 | 3.292 | 3.293
2.766667 | 2.909 | 3.292 | 3.294
2.783333 | 2.909536 | 3.292 | 3.294
2.8 | 2.91 | 3.292 | 3.293
2.816667 | 2.91 | 3.293 | 3.293
2.833333 | 2.911 | 3.292 | 3.293
2.85 | 2.911 | 3.292 | 3.293
2.866667 | 2.912 | 3.293 | 3.293
2.883333 | 2.912 | 3.292 | 3.293
2.9 | 2.913 | 3.293 | 3.293
2.916667 | 2.913 | 3.292 | 3.294
2.933333 | 2.913 | 3.292 | 3.293
2.95 | 2.914 | 3.293 | 3.293
2.966667 | 2.915 | 3.293 | 3.294
2.983333 | 2.915 | 3.292 | 3.293
3 | 2.915 | 3.293 | 3.294
3.016667 | 2.916 | 3.293 | 3.294
3.033333 | 2.916 | 3.292 | 3.294
3.05 | 2.916287 | 3.293 | 3.293
3.066667 | 2.917 | 3.293 | 3.293
3.083333 | 2.917 | 3.292 | 3.293
3.1 | 2.918 | 3.293 | 3.293
3.116667 | 2.918 | 3.293 | 3.294
3.133333 | 2.918 | 3.293 | 3.293
3.15 | 2.918148 | 3.292 | 3.294
3.166667 | 2.919 | 3.293 | 3.294
3.183333 | 2.919 | 3.293 | 3.293
3.2 | 2.92 | 3.292 | 3.293
3.216667 | 2.92 | 3.292 | 3.294
3.233333 | 2.921 | 3.292 | 3.293
3.25 | 2.920054 | 3.293 | 3.293
3.266667 | 2.921 | 3.293 | 3.294
3.283333 | 2.922 | 3.293 | 3.294
3.3 | 2.922 | 3.293 | 3.294
3.316667 | 2.922 | 3.293 | 3.294
3.333333 | 2.922985 | 3.293 | 3.294
3.35 | 2.923 | 3.293 | 3.294
3.366667 | 2.923 | 3.293 | 3.294
3.383333 | 2.923935 | 3.293 | 3.294
3.4 | 2.923918 | 3.292 | 3.294
3.416667 | 2.924 | 3.293 | 3.294
3.433333 | 2.925 | 3.293 | 3.294
3.45 | 2.925 | 3.292 | 3.294
3.466667 | 2.925 | 3.293 | 3.294
3.483333 | 2.925 | 3.293 | 3.294
3.5 | 2.926 | 3.292 | 3.294
3.516667 | 2.926 | 3.293 | 3.294
3.533333 | 2.926 | 3.293 | 3.294
3.55 | 2.927 | 3.292 | 3.294
3.566667 | 2.927 | 3.293 | 3.294
3.583333 | 2.927 | 3.293 | 3.294
3.6 | 2.927255 | 3.293 | 3.294
3.616667 | 2.928 | 3.293 | 3.294
3.633333 | 2.928 | 3.292 | 3.293
3.65 | 2.928308 | 3.293 | 3.294
3.666667 | 2.929 | 3.292 | 3.294
3.683333 | 2.929 | 3.293 | 3.294
3.7 | 2.929 | 3.293 | 3.294
3.716667 | 2.93 | 3.293 | 3.294
3.733333 | 2.93 | 3.293 | 3.294
3.75 | 2.93 | 3.293 | 3.294
3.766667 | 2.930586 | 3.293 | 3.294
3.783333 | 2.931 | 3.292 | 3.294
3.8 | 2.931 | 3.293 | 3.294
3.816667 | 2.931 | 3.293 | 3.294
3.833333 | 2.931512 | 3.293 | 3.294
3.85 | 2.932 | 3.293 | 3.294
3.866667 | 2.932 | 3.293 | 3.294
3.883333 | 2.932 | 3.293 | 3.294
3.9 | 2.932457 | 3.293 | 3.294
3.916667 | 2.933 | 3.293 | 3.294
3.933333 | 2.933 | 3.293 | 3.294
3.95 | 2.933 | 3.293 | 3.294
3.966667 | 2.933 | 3.293 | 3.294
3.983333 | 2.934 | 3.293 | 3.294
4 | 2.934 | 3.293 | 3.294
4.016667 | 2.934 | 3.293 | 3.294
4.033333 | 2.934 | 3.292 | 3.294
4.05 | 2.934675 | 3.293 | 3.294
4.066667 | 2.935 | 3.292 | 3.294
4.083333 | 2.935 | 3.293 | 3.294
4.1 | 2.935728 | 3.293 | 3.294
4.116667 | 2.935742 | 3.293 | 3.294
4.133333 | 2.936 | 3.293 | 3.294
4.15 | 2.936 | 3.292 | 3.294
4.166667 | 2.936 | 3.293 | 3.294
4.183333 | 2.936 | 3.293 | 3.294
4.2 | 2.936167 | 3.293 | 3.294
4.216667 | 2.936154 | 3.293 | 3.294
4.233333 | 2.937 | 3.293 | 3.294
4.25 | 2.937 | 3.293 | 3.294
4.266667 | 2.937 | 3.293 | 3.294
4.283333 | 2.937094 | 3.293 | 3.294
4.3 | 2.937923 | 3.293 | 3.294
4.316667 | 2.938 | 3.293 | 3.294
4.333333 | 2.938 | 3.293 | 3.294
4.35 | 2.938 | 3.293 | 3.294
4.366667 | 2.939 | 3.293 | 3.294
4.383333 | 2.938007 | 3.293 | 3.294
4.4 | 2.939 | 3.293 | 3.294
4.416667 | 2.939 | 3.293 | 3.294
4.433333 | 2.939 | 3.293 | 3.294
4.45 | 2.939924 | 3.293 | 3.294
4.466667 | 2.94 | 3.293 | 3.294
4.483333 | 2.94 | 3.293 | 3.294
4.5 | 2.94 | 3.293 | 3.294
4.516667 | 2.94 | 3.293 | 3.294
4.533333 | 2.94 | 3.293 | 3.294
4.55 | 2.940155 | 3.293 | 3.294
4.566667 | 2.940175 | 3.293 | 3.294
4.583333 | 2.941 | 3.293 | 3.294
4.6 | 2.941 | 3.293 | 3.294
4.616667 | 2.941 | 3.293 | 3.294
4.633333 | 2.941761 | 3.293 | 3.294
4.65 | 2.941743 | 3.293 | 3.294
4.666667 | 2.941269 | 3.293 | 3.294
4.683333 | 2.941287 | 3.293 | 3.294
4.7 | 2.942 | 3.293 | 3.294
4.716667 | 2.942 | 3.293 | 3.294
4.733333 | 2.942 | 3.293 | 3.294
4.75 | 2.942351 | 3.293 | 3.294
4.766667 | 2.943 | 3.293 | 3.294
4.783333 | 2.943 | 3.293 | 3.294
4.8 | 2.943 | 3.293 | 3.294
4.816667 | 2.943 | 3.293 | 3.294
4.833333 | 2.943 | 3.293 | 3.294
4.85 | 2.943 | 3.293 | 3.294
4.866667 | 2.943 | 3.293 | 3.294
4.883333 | 2.944 | 3.293 | 3.294
4.9 | 2.944 | 3.293 | 3.294
4.916667 | 2.944 | 3.293 | 3.294
4.933333 | 2.944 | 3.293 | 3.294
4.95 | 2.944 | 3.293 | 3.294
4.966667 | 2.944 | 3.293 | 3.294
4.983333 | 2.944432 | 3.293 | 3.294
5 | 2.945 | 3.293 | 3.294
5.016667 | 2.944 | 3.293 | 3.294
5.033333 | 2.945 | 3.293 | 3.294
5.05 | 2.945 | 3.293 | 3.294
5.066667 | 2.945 | 3.293 | 3.294
5.083333 | 2.945 | 3.293 | 3.294
5.1 | 2.945 | 3.293 | 3.294
5.116667 | 2.945 | 3.293 | 3.294
5.133333 | 2.946 | 3.293 | 3.294
5.15 | 2.945288 | 3.293 | 3.294
5.166667 | 2.946 | 3.293 | 3.294
5.183333 | 2.946 | 3.293 | 3.294
5.2 | 2.946 | 3.293 | 3.294
5.216667 | 2.946 | 3.293 | 3.294
5.233333 | 2.946 | 3.293 | 3.294
5.25 | 2.946 | 3.293 | 3.294
5.266667 | 2.946 | 3.293 | 3.294
5.283333 | 2.946 | 3.294 | 3.294
5.3 | 2.946 | 3.293 | 3.294
5.316667 | 2.946 | 3.293 | 3.294
5.333333 | 2.947 | 3.293 | 3.294
5.35 | 2.947 | 3.293 | 3.294
5.366667 | 2.947 | 3.293 | 3.294
5.383333 | 2.947 | 3.293 | 3.294
5.4 | 2.947 | 3.293 | 3.294
5.416667 | 2.947 | 3.293 | 3.294
5.433333 | 2.947997 | 3.293 | 3.294
5.45 | 2.947982 | 3.293 | 3.294
5.466667 | 2.948 | 3.293 | 3.294
5.483333 | 2.948 | 3.293 | 3.294
5.5 | 2.948 | 3.293 | 3.294
5.516667 | 2.948 | 3.293 | 3.294
5.533333 | 2.948 | 3.293 | 3.294
5.55 | 2.948 | 3.293 | 3.294
5.566667 | 2.948 | 3.293 | 3.294
5.583333 | 2.948874 | 3.293 | 3.294
5.6 | 2.948146 | 3.294 | 3.294
5.616667 | 2.948833 | 3.293 | 3.294
5.633333 | 2.949 | 3.293 | 3.294
5.65 | 2.949 | 3.293 | 3.294
5.666667 | 2.949 | 3.293 | 3.294
5.683333 | 2.949 | 3.293 | 3.294
5.7 | 2.949 | 3.293 | 3.294
5.716667 | 2.949 | 3.293 | 3.294
5.733333 | 2.949 | 3.293 | 3.294
5.75 | 2.949 | 3.294 | 3.294
5.766667 | 2.95 | 3.293 | 3.294
5.783333 | 2.95 | 3.293 | 3.294
5.8 | 2.95 | 3.293 | 3.294
5.816667 | 2.95 | 3.293 | 3.294
5.833333 | 2.95 | 3.294 | 3.294
5.85 | 2.95 | 3.293 | 3.295
5.866667 | 2.95 | 3.294 | 3.294
5.883333 | 2.95 | 3.293 | 3.294
5.9 | 2.95 | 3.293 | 3.294
5.916667 | 2.95 | 3.293 | 3.294
5.933333 | 2.95 | 3.293 | 3.294
5.95 | 2.95 | 3.294 | 3.294
5.966667 | 2.95 | 3.293 | 3.294
5.983333 | 2.951 | 3.293 | 3.294
6 | 2.951 | 3.293 | 3.294
6.016667 | 2.951 | 3.293 | 3.294
6.033333 | 2.951 | 3.293 | 3.294
6.05 | 2.951 | 3.293 | 3.294
6.066667 | 2.951 | 3.293 | 3.294
6.083333 | 2.951 | 3.293 | 3.294
6.1 | 2.951 | 3.293 | 3.295
6.116667 | 2.951 | 3.293 | 3.294
6.133333 | 2.95138 | 3.294 | 3.294
6.15 | 2.951 | 3.293 | 3.294
6.166667 | 2.951659 | 3.293 | 3.294
6.183333 | 2.952 | 3.294 | 3.294
6.2 | 2.952 | 3.293 | 3.294
6.216667 | 2.952 | 3.293 | 3.295
6.233333 | 2.952 | 3.293 | 3.294
6.25 | 2.952 | 3.293 | 3.294
6.266667 | 2.952 | 3.294 | 3.294
6.283333 | 2.952 | 3.293 | 3.294
6.3 | 2.952 | 3.293 | 3.295
6.316667 | 2.952 | 3.294 | 3.294
6.333333 | 2.952164 | 3.293 | 3.294
6.35 | 2.953 | 3.293 | 3.294
6.366667 | 2.953 | 3.293 | 3.294
6.383333 | 2.953 | 3.293 | 3.294
6.4 | 2.953 | 3.293 | 3.295
6.416667 | 2.953 | 3.293 | 3.295
6.433333 | 2.953 | 3.294 | 3.294
6.45 | 2.953 | 3.293 | 3.294
6.466667 | 2.953 | 3.293 | 3.295
6.483333 | 2.953 | 3.293 | 3.294
6.5 | 2.953011 | 3.293 | 3.294
6.516667 | 2.953001 | 3.293 | 3.294
6.533333 | 2.954 | 3.293 | 3.294
6.55 | 2.954 | 3.293 | 3.294
6.566667 | 2.954 | 3.293 | 3.294
6.583333 | 2.954 | 3.293 | 3.294
6.6 | 2.954 | 3.293 | 3.294
6.616667 | 2.954 | 3.293 | 3.294
6.633333 | 2.954 | 3.293 | 3.294
6.65 | 2.954 | 3.293 | 3.295
6.666667 | 2.954 | 3.293 | 3.295
6.683333 | 2.954 | 3.294 | 3.295
6.7 | 2.954829 | 3.293 | 3.294
6.716667 | 2.954814 | 3.293 | 3.294
6.733333 | 2.954 | 3.293 | 3.295
6.75 | 2.955 | 3.293 | 3.295
6.766667 | 2.955 | 3.293 | 3.294
6.783333 | 2.955 | 3.293 | 3.295
6.8 | 2.955 | 3.293 | 3.294
6.816667 | 2.955 | 3.294 | 3.294
6.833333 | 2.955 | 3.293 | 3.295
6.85 | 2.955 | 3.293 | 3.294
6.866667 | 2.955 | 3.293 | 3.294
6.883333 | 2.955 | 3.294 | 3.294
6.9 | 2.955 | 3.294 | 3.294
6.916667 | 2.955 | 3.293 | 3.294
6.933333 | 2.955612 | 3.293 | 3.295
6.95 | 2.955404 | 3.294 | 3.294
6.966667 | 2.956 | 3.293 | 3.294
6.983333 | 2.956 | 3.293 | 3.295
7 | 2.956 | 3.293 | 3.294
7.016667 | 2.956 | 3.294 | 3.295
7.033333 | 2.956 | 3.293 | 3.294
7.05 | 2.956 | 3.293 | 3.294
7.066667 | 2.956 | 3.293 | 3.294
7.083333 | 2.956 | 3.294 | 3.295
7.1 | 2.956 | 3.293 | 3.294
7.116667 | 2.956 | 3.293 | 3.294
7.133333 | 2.956 | 3.293 | 3.295
7.15 | 2.956 | 3.294 | 3.295
7.166667 | 2.956606 | 3.293 | 3.294
7.183333 | 2.956381 | 3.293 | 3.294
7.2 | 2.956361 | 3.293 | 3.295
7.216667 | 2.957 | 3.294 | 3.294
7.233333 | 2.957 | 3.293 | 3.294
7.25 | 2.957 | 3.293 | 3.295
7.266667 | 2.957 | 3.293 | 3.295
7.283333 | 2.957 | 3.294 | 3.295
7.3 | 2.957 | 3.293 | 3.295
7.316667 | 2.957 | 3.293 | 3.295
7.333333 | 2.957208 | 3.293 | 3.295
7.35 | 2.957 | 3.294 | 3.294
7.366667 | 2.957 | 3.293 | 3.295
7.383333 | 2.957 | 3.294 | 3.294
7.4 | 2.957124 | 3.294 | 3.295
7.416667 | 2.957891 | 3.293 | 3.294
7.433333 | 2.958 | 3.293 | 3.294
7.45 | 2.958 | 3.294 | 3.295
7.466667 | 2.958 | 3.294 | 3.295
7.483333 | 2.958 | 3.293 | 3.295
7.5 | 2.958 | 3.293 | 3.295
7.516667 | 2.958 | 3.293 | 3.295
7.533333 | 2.958 | 3.293 | 3.295
7.55 | 2.958 | 3.294 | 3.294
7.566667 | 2.958 | 3.293 | 3.294
7.583333 | 2.958 | 3.293 | 3.294
7.6 | 2.958897 | 3.294 | 3.294
7.616667 | 2.958 | 3.293 | 3.294
7.633333 | 2.959 | 3.294 | 3.295
7.65 | 2.958836 | 3.294 | 3.294
7.666667 | 2.959 | 3.293 | 3.295
7.683333 | 2.959 | 3.294 | 3.295
7.7 | 2.959 | 3.293 | 3.295
7.716667 | 2.958236 | 3.294 | 3.295
7.733333 | 2.959 | 3.294 | 3.295
7.75 | 2.959 | 3.293 | 3.294
7.766667 | 2.959 | 3.293 | 3.295
7.783333 | 2.959 | 3.293 | 3.295
7.8 | 2.959677 | 3.293 | 3.295
7.816667 | 2.959 | 3.294 | 3.294
7.833333 | 2.959 | 3.293 | 3.295
7.85 | 2.959 | 3.293 | 3.295
7.866667 | 2.959611 | 3.293 | 3.294
7.883333 | 2.96 | 3.293 | 3.295
7.9 | 2.959 | 3.294 | 3.295
7.916667 | 2.959441 | 3.293 | 3.295
7.933333 | 2.96 | 3.294 | 3.295
7.95 | 2.96 | 3.293 | 3.295
7.966667 | 2.96 | 3.293 | 3.295
7.983333 | 2.96 | 3.293 | 3.295
8 | 2.96 | 3.293 | 3.295
8.016667 | 2.96 | 3.293 | 3.294
8.033333 | 2.96 | 3.293 | 3.295
8.05 | 2.96 | 3.293 | 3.295
8.066667 | 2.96 | 3.293 | 3.295
8.083333 | 2.960647 | 3.293 | 3.295
8.1 | 2.96 | 3.293 | 3.294
8.116667 | 2.96 | 3.294 | 3.295
8.133333 | 2.961 | 3.293 | 3.295
8.15 | 2.960733 | 3.294 | 3.294
8.166667 | 2.96 | 3.293 | 3.295
8.183333 | 2.960767 | 3.293 | 3.294
8.2 | 2.96 | 3.293 | 3.294
8.216667 | 2.961 | 3.294 | 3.295
8.233333 | 2.961 | 3.293 | 3.295
8.25 | 2.961 | 3.293 | 3.295
8.266667 | 2.961 | 3.293 | 3.294
8.283333 | 2.961 | 3.293 | 3.295
8.3 | 2.961 | 3.293 | 3.295
8.316667 | 2.961 | 3.294 | 3.295
8.333333 | 2.961 | 3.293 | 3.295
8.35 | 2.961 | 3.294 | 3.295
8.366667 | 2.961 | 3.294 | 3.295
8.383333 | 2.961 | 3.294 | 3.295
8.4 | 2.961 | 3.294 | 3.295
8.416667 | 2.961 | 3.293 | 3.294
8.433333 | 2.962 | 3.294 | 3.295
8.45 | 2.962 | 3.294 | 3.295
8.466667 | 2.962 | 3.293 | 3.295
8.483333 | 2.962 | 3.294 | 3.295
8.5 | 2.962 | 3.293 | 3.295
8.516667 | 2.962 | 3.293 | 3.295
8.533333 | 2.962 | 3.294 | 3.295
8.55 | 2.962 | 3.293 | 3.295
8.566667 | 2.962 | 3.293 | 3.295
8.583333 | 2.962 | 3.294 | 3.295
8.6 | 2.962 | 3.293 | 3.295
8.616667 | 2.962 | 3.293 | 3.295
8.633333 | 2.962 | 3.294 | 3.295
8.65 | 2.962 | 3.294 | 3.295
8.666667 | 2.962 | 3.294 | 3.295
8.683333 | 2.962352 | 3.293 | 3.295
8.7 | 2.96263 | 3.293 | 3.295
8.716667 | 2.962614 | 3.294 | 3.295
8.733333 | 2.963 | 3.294 | 3.295
8.75 | 2.963 | 3.294 | 3.295
8.766667 | 2.963 | 3.293 | 3.295
8.783333 | 2.963 | 3.294 | 3.295
8.8 | 2.963 | 3.294 | 3.295
8.816667 | 2.963 | 3.293 | 3.295
8.833333 | 2.963 | 3.294 | 3.295
8.85 | 2.963 | 3.293 | 3.295
8.866667 | 2.963 | 3.294 | 3.295
8.883333 | 2.963 | 3.293 | 3.295
8.9 | 2.963405 | 3.294 | 3.295
8.916667 | 2.963 | 3.293 | 3.295
8.933333 | 2.963635 | 3.293 | 3.295
8.95 | 2.963 | 3.294 | 3.295
8.966667 | 2.963673 | 3.293 | 3.295
8.983333 | 2.963689 | 3.294 | 3.294
9 | 2.963292 | 3.294 | 3.295
9.016667 | 2.963732 | 3.293 | 3.295
9.033333 | 2.964 | 3.294 | 3.295
9.05 | 2.964 | 3.294 | 3.295
9.066667 | 2.963213 | 3.294 | 3.295
9.083333 | 2.964 | 3.294 | 3.295
9.1 | 2.964 | 3.294 | 3.295
9.116667 | 2.964 | 3.294 | 3.295
9.133333 | 2.964 | 3.294 | 3.295
9.15 | 2.964 | 3.293 | 3.295
9.166667 | 2.964 | 3.294 | 3.295
9.183333 | 2.965 | 3.294 | 3.295
9.2 | 2.964056 | 3.294 | 3.295
9.216667 | 2.964 | 3.294 | 3.295
9.233333 | 2.964 | 3.293 | 3.295
9.25 | 2.965 | 3.294 | 3.295
9.266667 | 2.964985 | 3.293 | 3.295
9.283333 | 2.965 | 3.294 | 3.294
9.3 | 2.965 | 3.294 | 3.295
9.316667 | 2.965 | 3.294 | 3.295
9.333333 | 2.965 | 3.293 | 3.295
9.35 | 2.965 | 3.293 | 3.295
9.366667 | 2.965 | 3.294 | 3.295
9.383333 | 2.965 | 3.294 | 3.295
9.4 | 2.965 | 3.293 | 3.295
9.416667 | 2.965 | 3.293 | 3.295
9.433333 | 2.965 | 3.294 | 3.295
9.45 | 2.965 | 3.293 | 3.295
9.466667 | 2.965 | 3.294 | 3.295
9.483333 | 2.965 | 3.294 | 3.295
9.5 | 2.965 | 3.293 | 3.295
9.516667 | 2.965 | 3.294 | 3.295
9.533333 | 2.965692 | 3.294 | 3.295
9.55 | 2.965324 | 3.293 | 3.295
9.566667 | 2.965 | 3.293 | 3.295
9.583333 | 2.965626 | 3.293 | 3.295
9.6 | 2.965608 | 3.293 | 3.295
9.616667 | 2.965592 | 3.294 | 3.295
9.633333 | 2.966 | 3.293 | 3.295
9.65 | 2.965452 | 3.294 | 3.295
9.666667 | 2.966 | 3.294 | 3.295
9.683333 | 2.966 | 3.294 | 3.295
9.7 | 2.966 | 3.294 | 3.295
9.716667 | 2.966 | 3.294 | 3.295
9.733333 | 2.966 | 3.293 | 3.295
9.75 | 2.966 | 3.293 | 3.295
9.766667 | 2.966 | 3.293 | 3.295
9.783333 | 2.966 | 3.293 | 3.295
9.8 | 2.966 | 3.293 | 3.295
9.816667 | 2.966 | 3.293 | 3.295
9.833333 | 2.966 | 3.293 | 3.295
9.85 | 2.966 | 3.294 | 3.295
9.866667 | 2.966299 | 3.293 | 3.295
9.883333 | 2.966 | 3.294 | 3.295
9.9 | 2.966735 | 3.293 | 3.295
9.916667 | 2.967 | 3.293 | 3.295
9.933333 | 2.967 | 3.294 | 3.295
9.95 | 2.967 | 3.294 | 3.295
9.966667 | 2.967 | 3.294 | 3.295
9.983333 | 2.966828 | 3.293 | 3.295
10 | 2.966151 | 3.294 | 3.295
10.01667 | 2.967 | 3.294 | 3.295
10.03333 | 2.967 | 3.293 | 3.295
10.05 | 2.967 | 3.293 | 3.295
10.06667 | 2.967 | 3.293 | 3.295
10.08333 | 2.967 | 3.294 | 3.295
10.1 | 2.967 | 3.294 | 3.295
10.11667 | 2.967 | 3.294 | 3.295
10.13333 | 2.967 | 3.293 | 3.295
10.15 | 2.967 | 3.294 | 3.295
10.16667 | 2.967 | 3.294 | 3.295
10.18333 | 2.967 | 3.294 | 3.295
10.2 | 2.967 | 3.293 | 3.295
10.21667 | 2.967108 | 3.293 | 3.295
10.23333 | 2.967125 | 3.294 | 3.295
10.25 | 2.967145 | 3.293 | 3.295
10.26667 | 2.968 | 3.294 | 3.295
10.28333 | 2.968 | 3.294 | 3.295
10.3 | 2.968 | 3.294 | 3.295
10.31667 | 2.968 | 3.294 | 3.295
10.33333 | 2.968 | 3.294 | 3.295
10.35 | 2.968 | 3.294 | 3.295
10.36667 | 2.968 | 3.293 | 3.295
10.38333 | 2.968 | 3.294 | 3.295
10.4 | 2.968 | 3.294 | 3.295
10.41667 | 2.968 | 3.294 | 3.295
10.43333 | 2.968 | 3.294 | 3.295
10.45 | 2.968 | 3.294 | 3.295
10.46667 | 2.968 | 3.294 | 3.294
10.48333 | 2.968 | 3.293 | 3.295
10.5 | 2.968 | 3.294 | 3.295
10.51667 | 2.968573 | 3.293 | 3.295
10.53333 | 2.968 | 3.294 | 3.295
10.55 | 2.968467 | 3.293 | 3.295
10.56667 | 2.968512 | 3.293 | 3.295
10.58333 | 2.968488 | 3.293 | 3.295
10.6 | 2.968527 | 3.294 | 3.295
10.61667 | 2.969 | 3.293 | 3.295
10.63333 | 2.968431 | 3.294 | 3.295
10.65 | 2.969 | 3.294 | 3.295
10.66667 | 2.969 | 3.294 | 3.295
10.68333 | 2.969 | 3.293 | 3.295
10.7 | 2.969 | 3.294 | 3.295
10.71667 | 2.969 | 3.293 | 3.295
10.73333 | 2.969 | 3.294 | 3.295
10.75 | 2.969 | 3.293 | 3.295
10.76667 | 2.969 | 3.294 | 3.295
10.78333 | 2.969 | 3.294 | 3.295
10.8 | 2.969 | 3.294 | 3.295
10.81667 | 2.969 | 3.293 | 3.295
10.83333 | 2.969183 | 3.293 | 3.295
10.85 | 2.969 | 3.294 | 3.295
10.86667 | 2.969 | 3.294 | 3.295
10.88333 | 2.969117 | 3.294 | 3.295
10.9 | 2.969906 | 3.294 | 3.295
10.91667 | 2.969926 | 3.294 | 3.295
10.93333 | 2.97 | 3.293 | 3.295
10.95 | 2.969965 | 3.294 | 3.295
10.96667 | 2.97 | 3.294 | 3.295
10.98333 | 2.97 | 3.294 | 3.295
11 | 2.97 | 3.294 | 3.295
11.01667 | 2.97 | 3.294 | 3.295
11.03333 | 2.97 | 3.294 | 3.295
11.05 | 2.97 | 3.294 | 3.295
11.06667 | 2.97 | 3.294 | 3.295
11.08333 | 2.97 | 3.294 | 3.295
11.1 | 2.97 | 3.293 | 3.295
11.11667 | 2.97 | 3.293 | 3.295
11.13333 | 2.97 | 3.294 | 3.295
11.15 | 2.97 | 3.294 | 3.295
11.16667 | 2.97 | 3.294 | 3.295
11.18333 | 2.97 | 3.294 | 3.295
11.2 | 2.97 | 3.293 | 3.295
11.21667 | 2.97 | 3.293 | 3.295
11.23333 | 2.970705 | 3.294 | 3.295
11.25 | 2.97 | 3.294 | 3.295
11.26667 | 2.97 | 3.293 | 3.295
11.28333 | 2.970361 | 3.294 | 3.295
11.3 | 2.970383 | 3.294 | 3.295
11.31667 | 2.971 | 3.294 | 3.295
11.33333 | 2.970578 | 3.294 | 3.295
11.35 | 2.971 | 3.294 | 3.295
11.36667 | 2.971 | 3.293 | 3.295
11.38333 | 2.971 | 3.294 | 3.295
11.4 | 2.971 | 3.294 | 3.295
11.41667 | 2.971 | 3.294 | 3.295
11.43333 | 2.971 | 3.293 | 3.295
11.45 | 2.971 | 3.294 | 3.295
11.46667 | 2.971 | 3.294 | 3.295
11.48333 | 2.971 | 3.294 | 3.295
11.5 | 2.971 | 3.294 | 3.295
11.51667 | 2.971 | 3.294 | 3.295
11.53333 | 2.971 | 3.294 | 3.295
11.55 | 2.971 | 3.294 | 3.295
11.56667 | 2.971683 | 3.293 | 3.295
11.58333 | 2.971 | 3.294 | 3.295
11.6 | 2.971 | 3.294 | 3.295
11.61667 | 2.972 | 3.294 | 3.295
11.63333 | 2.971 | 3.294 | 3.295
11.65 | 2.971774 | 3.294 | 3.295
11.66667 | 2.972 | 3.294 | 3.295
11.68333 | 2.972 | 3.293 | 3.295
11.7 | 2.971833 | 3.294 | 3.295
11.71667 | 2.972 | 3.294 | 3.295
11.73333 | 2.972 | 3.294 | 3.295
11.75 | 2.972 | 3.294 | 3.295
11.76667 | 2.972 | 3.294 | 3.295
11.78333 | 2.972 | 3.294 | 3.295
11.8 | 2.971051 | 3.294 | 3.295
11.81667 | 2.972 | 3.293 | 3.295
11.83333 | 2.972 | 3.293 | 3.295
11.85 | 2.972 | 3.294 | 3.295
11.86667 | 2.972 | 3.294 | 3.295
11.88333 | 2.972 | 3.294 | 3.295
11.9 | 2.972 | 3.294 | 3.295
11.91667 | 2.972 | 3.294 | 3.295
11.93333 | 2.972 | 3.294 | 3.295
11.95 | 2.972 | 3.293 | 3.295
11.96667 | 2.972 | 3.294 | 3.295
11.98333 | 2.972178 | 3.293 | 3.295
12 | 2.973 | 3.293 | 3.295
12.01667 | 2.972217 | 3.294 | 3.295
12.03333 | 2.972765 | 3.293 | 3.295
12.05 | 2.973 | 3.293 | 3.295
12.06667 | 2.972725 | 3.294 | 3.295
12.08333 | 2.972 | 3.294 | 3.295
12.1 | 2.973 | 3.293 | 3.295
12.11667 | 2.973 | 3.293 | 3.295
12.13333 | 2.973 | 3.293 | 3.295
12.15 | 2.973 | 3.294 | 3.295
12.16667 | 2.973 | 3.293 | 3.295
12.18333 | 2.973 | 3.294 | 3.295
12.2 | 2.973 | 3.294 | 3.295
12.21667 | 2.973 | 3.294 | 3.295
12.23333 | 2.973 | 3.294 | 3.295
12.25 | 2.973 | 3.293 | 3.295
12.26667 | 2.973 | 3.294 | 3.295
12.28333 | 2.973 | 3.294 | 3.295
12.3 | 2.973 | 3.294 | 3.295
12.31667 | 2.973 | 3.294 | 3.295
12.33333 | 2.973 | 3.294 | 3.295
12.35 | 2.973 | 3.293 | 3.295
12.36667 | 2.973628 | 3.294 | 3.295
12.38333 | 2.973649 | 3.294 | 3.296
12.4 | 2.974 | 3.294 | 3.295
12.41667 | 2.973688 | 3.294 | 3.295
12.43333 | 2.973707 | 3.294 | 3.295
12.45 | 2.973727 | 3.293 | 3.295
12.46667 | 2.974 | 3.294 | 3.295
12.48333 | 2.974 | 3.293 | 3.295
12.5 | 2.974 | 3.294 | 3.295
12.51667 | 2.974 | 3.294 | 3.295
12.53333 | 2.974 | 3.294 | 3.295
12.55 | 2.974 | 3.294 | 3.295
12.56667 | 2.974 | 3.294 | 3.295
12.58333 | 2.974 | 3.294 | 3.295
12.6 | 2.974 | 3.294 | 3.295
12.61667 | 2.973922 | 3.294 | 3.295
12.63333 | 2.974 | 3.294 | 3.295
12.65 | 2.974 | 3.294 | 3.295
12.66667 | 2.974 | 3.294 | 3.295
12.68333 | 2.974 | 3.294 | 3.295
12.7 | 2.974 | 3.294 | 3.295
12.71667 | 2.974 | 3.294 | 3.295
12.73333 | 2.974 | 3.294 | 3.295
12.75 | 2.974 | 3.294 | 3.295
12.76667 | 2.974 | 3.294 | 3.295
12.78333 | 2.974 | 3.294 | 3.295
12.8 | 2.974 | 3.294 | 3.295
12.81667 | 2.974 | 3.293 | 3.295
12.83333 | 2.974 | 3.294 | 3.295
12.85 | 2.97419 | 3.294 | 3.295
12.86667 | 2.97479 | 3.294 | 3.295
12.88333 | 2.974229 | 3.293 | 3.295
12.9 | 2.974749 | 3.294 | 3.295
12.91667 | 2.974734 | 3.293 | 3.295
12.93333 | 2.975 | 3.294 | 3.295
12.95 | 2.974701 | 3.293 | 3.295
12.96667 | 2.975 | 3.294 | 3.295
12.98333 | 2.975 | 3.294 | 3.295
13 | 2.975 | 3.294 | 3.295
13.01667 | 2.975 | 3.294 | 3.295
13.03333 | 2.975 | 3.294 | 3.295
13.05 | 2.975 | 3.294 | 3.295
13.06667 | 2.975 | 3.294 | 3.295
13.08333 | 2.975 | 3.294 | 3.295
13.1 | 2.975 | 3.294 | 3.295
13.11667 | 2.975 | 3.294 | 3.295
13.13333 | 2.975 | 3.294 | 3.295
13.15 | 2.975 | 3.294 | 3.295
13.16667 | 2.975 | 3.294 | 3.295
13.18333 | 2.975 | 3.294 | 3.295
13.2 | 2.975 | 3.294 | 3.295
13.21667 | 2.975 | 3.294 | 3.295
13.23333 | 2.975 | 3.294 | 3.295
13.25 | 2.975347 | 3.294 | 3.295
13.26667 | 2.975 | 3.294 | 3.295
13.28333 | 2.975 | 3.294 | 3.295
13.3 | 2.975 | 3.293 | 3.295
13.31667 | 2.975 | 3.294 | 3.295
13.33333 | 2.975754 | 3.294 | 3.295
13.35 | 2.976 | 3.293 | 3.295
13.36667 | 2.975208 | 3.294 | 3.295
13.38333 | 2.976 | 3.293 | 3.295
13.4 | 2.976 | 3.294 | 3.295
13.41667 | 2.976 | 3.294 | 3.295
13.43333 | 2.976 | 3.294 | 3.295
13.45 | 2.976 | 3.293 | 3.295
13.46667 | 2.976 | 3.294 | 3.295
13.48333 | 2.976 | 3.294 | 3.295
13.5 | 2.976 | 3.293 | 3.295
13.51667 | 2.976 | 3.294 | 3.295
13.53333 | 2.976 | 3.294 | 3.295
13.55 | 2.976 | 3.294 | 3.295
13.56667 | 2.976 | 3.294 | 3.295
13.58333 | 2.976 | 3.294 | 3.295
13.6 | 2.976 | 3.294 | 3.295
13.61667 | 2.976 | 3.294 | 3.295
13.63333 | 2.976 | 3.294 | 3.295
13.65 | 2.976 | 3.294 | 3.295
13.66667 | 2.97613 | 3.294 | 3.295
13.68333 | 2.976 | 3.294 | 3.295
13.7 | 2.976832 | 3.294 | 3.295
13.71667 | 2.976807 | 3.294 | 3.295
13.73333 | 2.976216 | 3.294 | 3.295
13.75 | 2.976241 | 3.294 | 3.295
13.76667 | 2.976737 | 3.294 | 3.295
13.78333 | 2.976713 | 3.293 | 3.295
13.8 | 2.977 | 3.294 | 3.295
13.81667 | 2.977 | 3.294 | 3.295
13.83333 | 2.976344 | 3.294 | 3.295
13.85 | 2.977 | 3.294 | 3.296
13.86667 | 2.977 | 3.294 | 3.295
13.88333 | 2.977 | 3.294 | 3.295
13.9 | 2.977 | 3.294 | 3.295
13.91667 | 2.977 | 3.294 | 3.295
13.93333 | 2.977 | 3.294 | 3.295
13.95 | 2.977 | 3.293 | 3.295
13.96667 | 2.977 | 3.294 | 3.295
13.98333 | 2.977 | 3.294 | 3.295
14 | 2.977 | 3.294 | 3.295
14.01667 | 2.977 | 3.294 | 3.295
14.03333 | 2.977 | 3.294 | 3.295
14.05 | 2.977403 | 3.294 | 3.295
14.06667 | 2.977 | 3.294 | 3.295
14.08333 | 2.977364 | 3.294 | 3.295
14.1 | 2.977 | 3.294 | 3.295
14.11667 | 2.977323 | 3.294 | 3.295
14.13333 | 2.977305 | 3.294 | 3.295
14.15 | 2.977 | 3.294 | 3.295
14.16667 | 2.978 | 3.294 | 3.295
14.18333 | 2.977 | 3.294 | 3.295
14.2 | 2.978 | 3.294 | 3.295
14.21667 | 2.977787 | 3.294 | 3.295
14.23333 | 2.977199 | 3.294 | 3.295
14.25 | 2.978 | 3.294 | 3.295
14.26667 | 2.978 | 3.294 | 3.295
14.28333 | 2.978 | 3.294 | 3.295
14.3 | 2.978 | 3.294 | 3.295
14.31667 | 2.978 | 3.294 | 3.295
14.33333 | 2.978 | 3.294 | 3.295
14.35 | 2.978 | 3.294 | 3.295
14.36667 | 2.978 | 3.294 | 3.295
14.38333 | 2.978 | 3.294 | 3.295
14.4 | 2.978 | 3.294 | 3.295
14.41667 | 2.978 | 3.294 | 3.295
14.43333 | 2.978 | 3.294 | 3.295
14.45 | 2.978 | 3.294 | 3.295
14.46667 | 2.978913 | 3.294 | 3.295
14.48333 | 2.978 | 3.294 | 3.295
14.5 | 2.978 | 3.294 | 3.295
14.51667 | 2.97815 | 3.294 | 3.295
14.53333 | 2.978 | 3.294 | 3.296
14.55 | 2.978 | 3.294 | 3.295
14.56667 | 2.978 | 3.294 | 3.295
14.58333 | 2.978 | 3.294 | 3.295
14.6 | 2.978754 | 3.294 | 3.295
14.61667 | 2.978 | 3.294 | 3.295
14.63333 | 2.978 | 3.294 | 3.295
14.65 | 2.978308 | 3.294 | 3.295
14.66667 | 2.978667 | 3.294 | 3.295
14.68333 | 2.978 | 3.294 | 3.295
14.7 | 2.978 | 3.294 | 3.295
14.71667 | 2.978 | 3.293 | 3.295
14.73333 | 2.978 | 3.294 | 3.295
14.75 | 2.978 | 3.294 | 3.295
14.76667 | 2.978 | 3.294 | 3.295
14.78333 | 2.977481 | 3.294 | 3.295
14.8 | 2.978 | 3.294 | 3.295
14.81667 | 2.978 | 3.294 | 3.295
14.83333 | 2.978 | 3.294 | 3.295
14.85 | 2.978434 | 3.294 | 3.295
14.86667 | 2.978 | 3.294 | 3.295
14.88333 | 2.978 | 3.294 | 3.295
14.9 | 2.978 | 3.294 | 3.295
14.91667 | 2.978 | 3.294 | 3.295
14.93333 | 2.978 | 3.294 | 3.295
14.95 | 2.978 | 3.294 | 3.295
14.96667 | 2.978 | 3.293 | 3.296
14.98333 | 2.977265 | 3.294 | 3.295
15 | 2.978 | 3.294 | 3.296
15.01667 | 2.978 | 3.294 | 3.295
15.03333 | 2.978 | 3.294 | 3.295
15.05 | 2.978 | 3.294 | 3.295
15.06667 | 2.977155 | 3.294 | 3.295
15.08333 | 2.978 | 3.294 | 3.295
15.1 | 2.978 | 3.294 | 3.295
15.11667 | 2.978 | 3.294 | 3.295
15.13333 | 2.978 | 3.294 | 3.295
15.15 | 2.978 | 3.294 | 3.295
15.16667 | 2.978 | 3.294 | 3.295
15.18333 | 2.978 | 3.294 | 3.295
15.2 | 2.978 | 3.294 | 3.295
15.21667 | 2.978 | 3.294 | 3.295
15.23333 | 2.978 | 3.293 | 3.295
15.25 | 2.978 | 3.294 | 3.295
15.26667 | 2.978 | 3.294 | 3.295
15.28333 | 2.978 | 3.294 | 3.295
15.3 | 2.978 | 3.294 | 3.295
15.31667 | 2.978 | 3.294 | 3.295
15.33333 | 2.978 | 3.293 | 3.296
15.35 | 2.978 | 3.294 | 3.295
15.36667 | 2.978 | 3.294 | 3.295
15.38333 | 2.978 | 3.294 | 3.295
15.4 | 2.978 | 3.294 | 3.295
15.41667 | 2.978 | 3.293 | 3.295
15.43333 | 2.978 | 3.294 | 3.295
15.45 | 2.978 | 3.294 | 3.295
15.46667 | 2.978 | 3.294 | 3.295
15.48333 | 2.978 | 3.294 | 3.295
15.5 | 2.978 | 3.294 | 3.295
15.51667 | 2.978 | 3.293 | 3.295
15.53333 | 2.978 | 3.294 | 3.295
15.55 | 2.978457 | 3.294 | 3.296
15.56667 | 2.978 | 3.294 | 3.295
15.58333 | 2.978492 | 3.294 | 3.295
15.6 | 2.978 | 3.294 | 3.295
15.61667 | 2.978449 | 3.294 | 3.295
15.63333 | 2.978 | 3.294 | 3.295
15.65 | 2.978 | 3.294 | 3.295
15.66667 | 2.978388 | 3.294 | 3.295
15.68333 | 2.979 | 3.294 | 3.295
15.7 | 2.978347 | 3.294 | 3.295
15.71667 | 2.979 | 3.294 | 3.295
15.73333 | 2.978302 | 3.294 | 3.295
15.75 | 2.978 | 3.294 | 3.295
15.76667 | 2.978256 | 3.294 | 3.295
15.78333 | 2.978762 | 3.294 | 3.295
15.8 | 2.979 | 3.294 | 3.295
15.81667 | 2.978201 | 3.294 | 3.295
15.83333 | 2.978828 | 3.294 | 3.296
15.85 | 2.979 | 3.294 | 3.295
15.86667 | 2.979 | 3.294 | 3.296
15.88333 | 2.978116 | 3.294 | 3.295
15.9 | 2.979 | 3.294 | 3.295
15.91667 | 2.979 | 3.294 | 3.296
15.93333 | 2.979 | 3.294 | 3.295
15.95 | 2.979 | 3.294 | 3.295
15.96667 | 2.97902 | 3.294 | 3.295
15.98333 | 2.979997 | 3.294 | 3.295
16 | 2.979018 | 3.294 | 3.295
16.01667 | 2.979034 | 3.294 | 3.295
16.03333 | 2.98 | 3.294 | 3.295
16.05 | 2.98 | 3.294 | 3.295
16.06667 | 2.98 | 3.294 | 3.295
16.08333 | 2.98 | 3.294 | 3.295
16.1 | 2.98 | 3.294 | 3.295
16.11667 | 2.980154 | 3.293 | 3.295
16.13333 | 2.980828 | 3.294 | 3.295
16.15 | 2.980806 | 3.294 | 3.295
16.16667 | 2.980215 | 3.294 | 3.295
16.18333 | 2.981 | 3.294 | 3.295
16.2 | 2.98 | 3.294 | 3.295
16.21667 | 2.981 | 3.293 | 3.295
16.23333 | 2.981 | 3.294 | 3.295
16.25 | 2.981 | 3.294 | 3.295
16.26667 | 2.981 | 3.294 | 3.295
16.28333 | 2.981 | 3.294 | 3.295
16.3 | 2.981 | 3.294 | 3.295
16.31667 | 2.981 | 3.293 | 3.295
16.33333 | 2.981 | 3.294 | 3.295
16.35 | 2.981 | 3.294 | 3.295
16.36667 | 2.981519 | 3.294 | 3.295
16.38333 | 2.9815 | 3.294 | 3.295
16.4 | 2.981 | 3.294 | 3.295
16.41667 | 2.981462 | 3.294 | 3.295
16.43333 | 2.981441 | 3.294 | 3.295
16.45 | 2.981424 | 3.294 | 3.295
16.46667 | 2.981601 | 3.294 | 3.295
16.48333 | 2.981619 | 3.294 | 3.295
16.5 | 2.982 | 3.294 | 3.295
16.51667 | 2.982 | 3.294 | 3.295
16.53333 | 2.982 | 3.294 | 3.295
16.55 | 2.982 | 3.294 | 3.295
16.56667 | 2.982 | 3.294 | 3.295
16.58333 | 2.982 | 3.294 | 3.295
16.6 | 2.982 | 3.294 | 3.295
16.61667 | 2.982 | 3.294 | 3.295
16.63333 | 2.982 | 3.294 | 3.295
16.65 | 2.982 | 3.294 | 3.295
16.66667 | 2.982 | 3.294 | 3.295
16.68333 | 2.982857 | 3.294 | 3.295
16.7 | 2.982876 | 3.294 | 3.295
16.71667 | 2.982103 | 3.294 | 3.295
16.73333 | 2.982084 | 3.294 | 3.295
16.75 | 2.982934 | 3.294 | 3.295
16.76667 | 2.982 | 3.294 | 3.295
16.78333 | 2.982975 | 3.294 | 3.295
16.8 | 2.983 | 3.294 | 3.295
16.81667 | 2.982024 | 3.294 | 3.295
16.83333 | 2.983 | 3.294 | 3.295
16.85 | 2.983 | 3.294 | 3.295
16.86667 | 2.983 | 3.294 | 3.295
16.88333 | 2.983 | 3.294 | 3.295
16.9 | 2.983 | 3.294 | 3.295
16.91667 | 2.983 | 3.294 | 3.295
16.93333 | 2.983 | 3.294 | 3.295
16.95 | 2.983 | 3.294 | 3.295
16.96667 | 2.983 | 3.294 | 3.295
16.98333 | 2.983 | 3.294 | 3.295
17 | 2.983 | 3.294 | 3.295
17.01667 | 2.983 | 3.294 | 3.295
17.03333 | 2.983 | 3.294 | 3.295
17.05 | 2.983 | 3.294 | 3.295
17.06667 | 2.983 | 3.294 | 3.295
17.08333 | 2.983 | 3.294 | 3.295
17.1 | 2.983 | 3.294 | 3.295
17.11667 | 2.983 | 3.294 | 3.295
17.13333 | 2.983 | 3.294 | 3.295
17.15 | 2.983594 | 3.293 | 3.295
17.16667 | 2.983426 | 3.294 | 3.295
17.18333 | 2.983 | 3.294 | 3.295
17.2 | 2.984 | 3.294 | 3.295
17.21667 | 2.983504 | 3.294 | 3.295
17.23333 | 2.983 | 3.294 | 3.295
17.25 | 2.984 | 3.294 | 3.295
17.26667 | 2.984 | 3.294 | 3.295
17.28333 | 2.984 | 3.294 | 3.295
17.3 | 2.9834 | 3.294 | 3.295
17.31667 | 2.983622 | 3.294 | 3.295
17.33333 | 2.984 | 3.294 | 3.295
17.35 | 2.984 | 3.294 | 3.295
17.36667 | 2.984 | 3.294 | 3.295
17.38333 | 2.984 | 3.294 | 3.295
17.4 | 2.984 | 3.294 | 3.295
17.41667 | 2.984 | 3.294 | 3.295
17.43333 | 2.984 | 3.294 | 3.295
17.45 | 2.984 | 3.294 | 3.295
17.46667 | 2.984 | 3.294 | 3.295
17.48333 | 2.984 | 3.294 | 3.295
17.5 | 2.984 | 3.294 | 3.295
17.51667 | 2.984131 | 3.294 | 3.295
17.53333 | 2.984 | 3.294 | 3.295
17.55 | 2.984 | 3.294 | 3.295
17.56667 | 2.984927 | 3.294 | 3.295
17.58333 | 2.984052 | 3.294 | 3.295
17.6 | 2.984 | 3.294 | 3.295
17.61667 | 2.984 | 3.294 | 3.295
17.63333 | 2.984 | 3.294 | 3.295
17.65 | 2.984024 | 3.294 | 3.295
17.66667 | 2.984946 | 3.294 | 3.295
17.68333 | 2.984077 | 3.294 | 3.295
17.7 | 2.985 | 3.294 | 3.295
17.71667 | 2.984882 | 3.294 | 3.295
17.73333 | 2.985 | 3.294 | 3.295
17.75 | 2.985 | 3.294 | 3.295
17.76667 | 2.984185 | 3.294 | 3.295
17.78333 | 2.984794 | 3.294 | 3.295
17.8 | 2.985 | 3.294 | 3.295
17.81667 | 2.984753 | 3.294 | 3.295
17.83333 | 2.985 | 3.295 | 3.295
17.85 | 2.985 | 3.294 | 3.295
17.86667 | 2.985 | 3.294 | 3.295
17.88333 | 2.985 | 3.294 | 3.295
17.9 | 2.985 | 3.294 | 3.295
17.91667 | 2.985 | 3.294 | 3.295
17.93333 | 2.985 | 3.293 | 3.295
17.95 | 2.985 | 3.294 | 3.295
17.96667 | 2.985 | 3.294 | 3.295
17.98333 | 2.985 | 3.294 | 3.295
18 | 2.985 | 3.294 | 3.295
18.01667 | 2.985 | 3.294 | 3.295
18.03333 | 2.985 | 3.294 | 3.295
18.05 | 2.985 | 3.294 | 3.295
18.06667 | 2.985 | 3.294 | 3.295
18.08333 | 2.985 | 3.294 | 3.295
18.1 | 2.985 | 3.294 | 3.295
18.11667 | 2.986 | 3.294 | 3.295
18.13333 | 2.985 | 3.294 | 3.295
18.15 | 2.985338 | 3.294 | 3.295
18.16667 | 2.985 | 3.294 | 3.295
18.18333 | 2.985283 | 3.294 | 3.295
18.2 | 2.985739 | 3.294 | 3.295
18.21667 | 2.985 | 3.294 | 3.295
18.23333 | 2.986 | 3.294 | 3.295
18.25 | 2.985 | 3.294 | 3.295
18.26667 | 2.985831 | 3.294 | 3.295
18.28333 | 2.986 | 3.294 | 3.295
18.3 | 2.985131 | 3.294 | 3.295
18.31667 | 2.986 | 3.294 | 3.295
18.33333 | 2.986 | 3.294 | 3.295
18.35 | 2.986 | 3.294 | 3.295
18.36667 | 2.986 | 3.294 | 3.295
18.38333 | 2.986 | 3.294 | 3.295
18.4 | 2.986 | 3.294 | 3.295
18.41667 | 2.986 | 3.294 | 3.295
18.43333 | 2.986 | 3.294 | 3.295
18.45 | 2.986 | 3.294 | 3.295
18.46667 | 2.986 | 3.294 | 3.295
18.48333 | 2.986 | 3.294 | 3.295
18.5 | 2.986 | 3.294 | 3.295
18.51667 | 2.986 | 3.294 | 3.295
18.53333 | 2.986 | 3.294 | 3.295
18.55 | 2.986 | 3.294 | 3.295
18.56667 | 2.986 | 3.294 | 3.295
18.58333 | 2.986 | 3.294 | 3.295
18.6 | 2.986744 | 3.294 | 3.295
18.61667 | 2.986 | 3.294 | 3.295
18.63333 | 2.986 | 3.294 | 3.295
18.65 | 2.986 | 3.294 | 3.295
18.66667 | 2.986 | 3.294 | 3.295
18.68333 | 2.986367 | 3.294 | 3.295
18.7 | 2.986 | 3.294 | 3.295
18.71667 | 2.987 | 3.294 | 3.295
18.73333 | 2.986565 | 3.294 | 3.295
18.75 | 2.987 | 3.293 | 3.295
18.76667 | 2.986521 | 3.294 | 3.295
18.78333 | 2.986502 | 3.294 | 3.295
18.8 | 2.987 | 3.294 | 3.295
18.81667 | 2.987 | 3.294 | 3.295
18.83333 | 2.986431 | 3.294 | 3.295
18.85 | 2.986407 | 3.294 | 3.295
18.86667 | 2.987 | 3.294 | 3.295
18.88333 | 2.987 | 3.294 | 3.295
18.9 | 2.987 | 3.294 | 3.295
18.91667 | 2.987 | 3.294 | 3.295
18.93333 | 2.986716 | 3.294 | 3.295
18.95 | 2.987 | 3.294 | 3.295
18.96667 | 2.987 | 3.294 | 3.295
18.98333 | 2.987 | 3.294 | 3.295
19 | 2.987 | 3.294 | 3.295
19.01667 | 2.987 | 3.294 | 3.295
19.03333 | 2.987 | 3.294 | 3.295
19.05 | 2.987 | 3.294 | 3.295
19.06667 | 2.987 | 3.294 | 3.295
19.08333 | 2.987 | 3.294 | 3.295
19.1 | 2.987 | 3.294 | 3.295
19.11667 | 2.987 | 3.294 | 3.295
19.13333 | 2.987 | 3.294 | 3.295
19.15 | 2.987 | 3.294 | 3.295
19.16667 | 2.987 | 3.294 | 3.295
19.18333 | 2.987 | 3.294 | 3.295
19.2 | 2.987 | 3.294 | 3.295
19.21667 | 2.987 | 3.294 | 3.295
19.23333 | 2.987 | 3.294 | 3.295
19.25 | 2.987866 | 3.294 | 3.295
19.26667 | 2.987844 | 3.294 | 3.295
19.28333 | 2.987 | 3.294 | 3.295
19.3 | 2.987 | 3.294 | 3.295
19.31667 | 2.987 | 3.294 | 3.295
19.33333 | 2.988 | 3.294 | 3.295
19.35 | 2.987 | 3.294 | 3.295
19.36667 | 2.987293 | 3.294 | 3.295
19.38333 | 2.988 | 3.294 | 3.295
19.4 | 2.988 | 3.294 | 3.295
19.41667 | 2.988 | 3.294 | 3.295
19.43333 | 2.988 | 3.293 | 3.295
19.45 | 2.987393 | 3.294 | 3.295
19.46667 | 2.988 | 3.294 | 3.295
19.48333 | 2.988 | 3.294 | 3.295
19.5 | 2.987457 | 3.294 | 3.295
19.51667 | 2.988 | 3.294 | 3.295
19.53333 | 2.988 | 3.294 | 3.295
19.55 | 2.988 | 3.294 | 3.295
19.56667 | 2.988 | 3.294 | 3.295
19.58333 | 2.988 | 3.294 | 3.295
19.6 | 2.988 | 3.294 | 3.295
19.61667 | 2.988 | 3.294 | 3.295
19.63333 | 2.988 | 3.294 | 3.295
19.65 | 2.988 | 3.294 | 3.295
19.66667 | 2.988 | 3.294 | 3.295
19.68333 | 2.988 | 3.294 | 3.295
19.7 | 2.988 | 3.294 | 3.295
19.71667 | 2.988 | 3.294 | 3.295
19.73333 | 2.988 | 3.294 | 3.295
19.75 | 2.988 | 3.294 | 3.295
19.76667 | 2.988 | 3.294 | 3.295
19.78333 | 2.988 | 3.294 | 3.295
19.8 | 2.988 | 3.294 | 3.295
19.81667 | 2.988 | 3.294 | 3.295
19.83333 | 2.988 | 3.294 | 3.295
19.85 | 2.988 | 3.294 | 3.295
19.86667 | 2.98807 | 3.294 | 3.295
19.88333 | 2.988 | 3.294 | 3.295
19.9 | 2.989 | 3.294 | 3.295
19.91667 | 2.988 | 3.294 | 3.295
19.93333 | 2.98802 | 3.294 | 3.295
19.95 | 2.988 | 3.294 | 3.295
19.96667 | 2.988068 | 3.294 | 3.295
19.98333 | 2.988 | 3.294 | 3.295
20 | 2.98889 | 3.294 | 3.295
20.01667 | 2.988134 | 3.294 | 3.295
20.03333 | 2.98815 | 3.294 | 3.295
20.05 | 2.989 | 3.294 | 3.295
20.06667 | 2.988 | 3.294 | 3.295
20.08333 | 2.989 | 3.294 | 3.295
20.1 | 2.989 | 3.294 | 3.295
20.11667 | 2.988267 | 3.294 | 3.295
20.13333 | 2.988715 | 3.294 | 3.295
20.15 | 2.988688 | 3.294 | 3.295
20.16667 | 2.989 | 3.294 | 3.295
20.18333 | 2.989 | 3.294 | 3.295
20.2 | 2.989 | 3.294 | 3.295
20.21667 | 2.989 | 3.294 | 3.295
20.23333 | 2.989 | 3.294 | 3.295
20.25 | 2.989 | 3.294 | 3.295
20.26667 | 2.989 | 3.294 | 3.295
20.28333 | 2.989 | 3.294 | 3.295
20.3 | 2.989 | 3.294 | 3.295
20.31667 | 2.989 | 3.293 | 3.295
20.33333 | 2.989 | 3.294 | 3.295
20.35 | 2.989 | 3.294 | 3.295
20.36667 | 2.989 | 3.294 | 3.295
20.38333 | 2.989 | 3.294 | 3.295
20.4 | 2.989332 | 3.294 | 3.295
20.41667 | 2.989 | 3.294 | 3.295
20.43333 | 2.989 | 3.294 | 3.295
20.45 | 2.989 | 3.295 | 3.295
20.46667 | 2.989 | 3.294 | 3.295
20.48333 | 2.989 | 3.294 | 3.295
20.5 | 2.989 | 3.294 | 3.295
20.51667 | 2.989 | 3.294 | 3.295
20.53333 | 2.989 | 3.294 | 3.295
20.55 | 2.989877 | 3.294 | 3.295
20.56667 | 2.989 | 3.294 | 3.295
20.58333 | 2.989918 | 3.294 | 3.295
20.6 | 2.989 | 3.294 | 3.295
20.61667 | 2.989043 | 3.294 | 3.295
20.63333 | 2.989027 | 3.294 | 3.295
20.65 | 2.99 | 3.294 | 3.295
20.66667 | 2.989 | 3.294 | 3.295
20.68333 | 2.989 | 3.294 | 3.295
20.7 | 2.99 | 3.294 | 3.295
20.71667 | 2.989913 | 3.294 | 3.295
20.73333 | 2.989109 | 3.295 | 3.295
20.75 | 2.98987 | 3.294 | 3.295
20.76667 | 2.989845 | 3.294 | 3.295
20.78333 | 2.989826 | 3.294 | 3.295
20.8 | 2.989194 | 3.294 | 3.295
20.81667 | 2.99 | 3.294 | 3.295
20.83333 | 2.99 | 3.294 | 3.295
20.85 | 2.99 | 3.294 | 3.295
20.86667 | 2.989703 | 3.294 | 3.295
20.88333 | 2.99 | 3.294 | 3.295
20.9 | 2.989659 | 3.294 | 3.295
20.91667 | 2.99 | 3.294 | 3.295
20.93333 | 2.99 | 3.294 | 3.295
20.95 | 2.99 | 3.294 | 3.295
20.96667 | 2.99 | 3.294 | 3.295
20.98333 | 2.99 | 3.294 | 3.295
21 | 2.99 | 3.293 | 3.295
21.01667 | 2.99 | 3.294 | 3.295
21.03333 | 2.99 | 3.294 | 3.295
21.05 | 2.99 | 3.294 | 3.295
21.06667 | 2.99 | 3.294 | 3.295
21.08333 | 2.99 | 3.294 | 3.296
21.1 | 2.99 | 3.294 | 3.295
21.11667 | 2.990366 | 3.294 | 3.295
21.13333 | 2.99 | 3.293 | 3.295
21.15 | 2.99 | 3.294 | 3.295
21.16667 | 2.99 | 3.294 | 3.295
21.18333 | 2.99 | 3.294 | 3.295
21.2 | 2.99074 | 3.295 | 3.295
21.21667 | 2.99 | 3.294 | 3.295
21.23333 | 2.990213 | 3.294 | 3.295
21.25 | 2.990189 | 3.294 | 3.296
21.26667 | 2.99 | 3.294 | 3.295
21.28333 | 2.991 | 3.294 | 3.295
21.3 | 2.990883 | 3.294 | 3.295
21.31667 | 2.990088 | 3.294 | 3.295
21.33333 | 2.991 | 3.294 | 3.295
21.35 | 2.99 | 3.294 | 3.295
21.36667 | 2.991 | 3.293 | 3.295
21.38333 | 2.991 | 3.294 | 3.295
21.4 | 2.99 | 3.294 | 3.295
21.41667 | 2.991 | 3.294 | 3.295
21.43333 | 2.990924 | 3.294 | 3.296
21.45 | 2.990098 | 3.294 | 3.295
21.46667 | 2.991 | 3.294 | 3.295
21.48333 | 2.991 | 3.294 | 3.295
21.5 | 2.991 | 3.294 | 3.295
21.51667 | 2.991 | 3.294 | 3.295
21.53333 | 2.991 | 3.294 | 3.295
21.55 | 2.991 | 3.294 | 3.295
21.56667 | 2.991 | 3.294 | 3.295
21.58333 | 2.991 | 3.294 | 3.295
21.6 | 2.991 | 3.294 | 3.295
21.61667 | 2.991 | 3.294 | 3.295
21.63333 | 2.991 | 3.294 | 3.295
21.65 | 2.991 | 3.294 | 3.296
21.66667 | 2.991 | 3.294 | 3.295
21.68333 | 2.991 | 3.294 | 3.295
21.7 | 2.991548 | 3.294 | 3.295
21.71667 | 2.991 | 3.294 | 3.295
21.73333 | 2.991 | 3.294 | 3.295
21.75 | 2.991 | 3.294 | 3.295
21.76667 | 2.991 | 3.294 | 3.295
21.78333 | 2.991 | 3.294 | 3.295
21.8 | 2.991401 | 3.294 | 3.295
21.81667 | 2.991 | 3.294 | 3.295
21.83333 | 2.991 | 3.294 | 3.296
21.85 | 2.991 | 3.294 | 3.295
21.86667 | 2.991315 | 3.294 | 3.295
21.88333 | 2.991 | 3.294 | 3.295
21.9 | 2.991 | 3.294 | 3.295
21.91667 | 2.991248 | 3.294 | 3.295
21.93333 | 2.991778 | 3.295 | 3.295
21.95 | 2.991802 | 3.294 | 3.295
21.96667 | 2.991828 | 3.294 | 3.296
21.98333 | 2.991 | 3.294 | 3.296
22 | 2.992 | 3.294 | 3.295
22.01667 | 2.991096 | 3.294 | 3.295
22.03333 | 2.991072 | 3.294 | 3.296
22.05 | 2.992 | 3.294 | 3.295
22.06667 | 2.991028 | 3.294 | 3.296
22.08333 | 2.992 | 3.294 | 3.295
22.1 | 2.991976 | 3.294 | 3.295
22.11667 | 2.992 | 3.294 | 3.295
22.13333 | 2.991922 | 3.294 | 3.295
22.15 | 2.992 | 3.294 | 3.295
22.16667 | 2.992 | 3.294 | 3.295
22.18333 | 2.992 | 3.294 | 3.296
22.2 | 2.992 | 3.294 | 3.295
22.21667 | 2.992 | 3.294 | 3.296
22.23333 | 2.992 | 3.294 | 3.295
22.25 | 2.992 | 3.294 | 3.295
22.26667 | 2.992 | 3.294 | 3.295
22.28333 | 2.992 | 3.294 | 3.295
22.3 | 2.992 | 3.294 | 3.295
22.31667 | 2.992 | 3.294 | 3.295
22.33333 | 2.992 | 3.294 | 3.295
22.35 | 2.992 | 3.294 | 3.295
22.36667 | 2.992 | 3.294 | 3.295
22.38333 | 2.992 | 3.294 | 3.295
22.4 | 2.992 | 3.294 | 3.295
22.41667 | 2.992 | 3.293 | 3.295
22.43333 | 2.992 | 3.294 | 3.296
22.45 | 2.992 | 3.294 | 3.295
22.46667 | 2.992 | 3.294 | 3.295
22.48333 | 2.992 | 3.294 | 3.296
22.5 | 2.992388 | 3.294 | 3.295
22.51667 | 2.992 | 3.294 | 3.295
22.53333 | 2.992 | 3.294 | 3.295
22.55 | 2.992319 | 3.294 | 3.295
22.56667 | 2.992292 | 3.294 | 3.295
22.58333 | 2.992 | 3.294 | 3.296
22.6 | 2.993 | 3.294 | 3.295
22.61667 | 2.993 | 3.294 | 3.296
22.63333 | 2.992195 | 3.294 | 3.295
22.65 | 2.992826 | 3.294 | 3.295
22.66667 | 2.992 | 3.294 | 3.296
22.68333 | 2.992132 | 3.294 | 3.296
22.7 | 2.993 | 3.294 | 3.296
22.71667 | 2.992087 | 3.294 | 3.295
22.73333 | 2.993 | 3.293 | 3.296
22.75 | 2.992041 | 3.294 | 3.295
22.76667 | 2.992 | 3.294 | 3.296
22.78333 | 2.993 | 3.294 | 3.295
22.8 | 2.992976 | 3.294 | 3.295
22.81667 | 2.992951 | 3.294 | 3.295
22.83333 | 2.993 | 3.294 | 3.295
22.85 | 2.993 | 3.294 | 3.296
22.86667 | 2.993 | 3.294 | 3.296
22.88333 | 2.993 | 3.294 | 3.295
22.9 | 2.993 | 3.294 | 3.295
22.91667 | 2.993 | 3.294 | 3.295
22.93333 | 2.993 | 3.294 | 3.295
22.95 | 2.993 | 3.294 | 3.295
22.96667 | 2.993 | 3.294 | 3.296
22.98333 | 2.993 | 3.294 | 3.295
23 | 2.993 | 3.294 | 3.295
23.01667 | 2.993 | 3.294 | 3.296
23.03333 | 2.993 | 3.294 | 3.296
23.05 | 2.993 | 3.294 | 3.296
23.06667 | 2.993 | 3.294 | 3.295
23.08333 | 2.993 | 3.294 | 3.295
23.1 | 2.993 | 3.294 | 3.295
23.11667 | 2.993 | 3.294 | 3.295
23.13333 | 2.993 | 3.294 | 3.295
23.15 | 2.993 | 3.294 | 3.295
23.16667 | 2.993 | 3.294 | 3.295
23.18333 | 2.993 | 3.294 | 3.295
23.2 | 2.993 | 3.294 | 3.295
23.21667 | 2.993 | 3.294 | 3.296
23.23333 | 2.993 | 3.294 | 3.295
23.25 | 2.993 | 3.294 | 3.295
23.26667 | 2.993 | 3.294 | 3.295
23.28333 | 2.993 | 3.294 | 3.296
23.3 | 2.994 | 3.294 | 3.296
23.31667 | 2.993 | 3.294 | 3.296
23.33333 | 2.993 | 3.294 | 3.296
23.35 | 2.993 | 3.294 | 3.295
23.36667 | 2.99313 | 3.294 | 3.295
23.38333 | 2.993895 | 3.294 | 3.295
23.4 | 2.993076 | 3.294 | 3.295
23.41667 | 2.993 | 3.294 | 3.295
23.43333 | 2.994 | 3.294 | 3.296
23.45 | 2.993 | 3.294 | 3.296
23.46667 | 2.993017 | 3.295 | 3.295
23.48333 | 2.993047 | 3.294 | 3.295
23.5 | 2.993 | 3.294 | 3.295
23.51667 | 2.994 | 3.294 | 3.296
23.53333 | 2.994 | 3.294 | 3.296
23.55 | 2.994 | 3.294 | 3.296
23.56667 | 2.993835 | 3.294 | 3.295
23.58333 | 2.994 | 3.294 | 3.295
23.6 | 2.994 | 3.294 | 3.296
23.61667 | 2.994 | 3.294 | 3.296
23.63333 | 2.994 | 3.294 | 3.296
23.65 | 2.994 | 3.294 | 3.296
23.66667 | 2.994 | 3.294 | 3.296
23.68333 | 2.994 | 3.294 | 3.295
23.7 | 2.994 | 3.294 | 3.296
23.71667 | 2.994 | 3.294 | 3.296
23.73333 | 2.994 | 3.294 | 3.295
23.75 | 2.994 | 3.294 | 3.296
23.76667 | 2.994 | 3.294 | 3.295
23.78333 | 2.994 | 3.294 | 3.295
23.8 | 2.994 | 3.294 | 3.295
23.81667 | 2.994 | 3.294 | 3.296
23.83333 | 2.994 | 3.294 | 3.296
23.85 | 2.994 | 3.295 | 3.295
23.86667 | 2.994 | 3.294 | 3.296
23.88333 | 2.994 | 3.294 | 3.295
23.9 | 2.994 | 3.294 | 3.295
23.91667 | 2.994 | 3.294 | 3.295
23.93333 | 2.994 | 3.294 | 3.295
23.95 | 2.994 | 3.294 | 3.296
23.96667 | 2.994 | 3.294 | 3.295
23.98333 | 2.994 | 3.294 | 3.295
24 | 2.994 | 3.294 | 3.296

## 24h_Charge_SG
Timestamp [h] | BATT_003_OCV_V_100-SOC
0 | 4.114
0.01666667 | 4.103
0.03333333 | 4.101989
0.05 | 4.100022
0.06666667 | 4.099033
0.08333333 | 4.099
0.1 | 4.098057
0.1166667 | 4.098
0.1333333 | 4.098
0.15 | 4.097
0.1666667 | 4.097
0.1833333 | 4.097
0.2 | 4.096
0.2166667 | 4.096
0.2333333 | 4.096
0.25 | 4.096
0.2666667 | 4.096
0.2833333 | 4.095
0.3 | 4.095241
0.3166667 | 4.095
0.3333333 | 4.095
0.35 | 4.095
0.3666667 | 4.095
0.3833333 | 4.095
0.4 | 4.095
0.4166667 | 4.095
0.4333333 | 4.094367
0.45 | 4.094623
0.4666667 | 4.094398
0.4833333 | 4.094
0.5 | 4.094
0.5166667 | 4.094
0.5333333 | 4.094
0.55 | 4.094
0.5666667 | 4.094
0.5833333 | 4.094
0.6 | 4.094
0.6166667 | 4.094
0.6333333 | 4.093457
0.65 | 4.094
0.6666667 | 4.094
0.6833333 | 4.093422
0.7 | 4.093592
0.7166667 | 4.09339
0.7333333 | 4.093
0.75 | 4.093
0.7666667 | 4.093
0.7833333 | 4.093
0.8 | 4.093
0.8166667 | 4.093
0.8333333 | 4.093
0.85 | 4.093
0.8666667 | 4.093
0.8833333 | 4.093
0.9 | 4.093
0.9166667 | 4.093
0.9333333 | 4.093
0.95 | 4.093
0.9666667 | 4.093
0.9833333 | 4.093
1 | 4.093
1.016667 | 4.0921
1.033333 | 4.092919
1.05 | 4.092064
1.066667 | 4.092053
1.083333 | 4.092962
1.1 | 4.092976
1.116667 | 4.093
1.133333 | 4.092001
1.15 | 4.093
1.166667 | 4.092
1.183333 | 4.092
1.2 | 4.092
1.216667 | 4.092911
1.233333 | 4.092
1.25 | 4.09212
1.266667 | 4.092
1.283333 | 4.092
1.3 | 4.092
1.316667 | 4.092
1.333333 | 4.092
1.35 | 4.092
1.366667 | 4.092
1.383333 | 4.092
1.4 | 4.092
1.416667 | 4.092
1.433333 | 4.092
1.45 | 4.092
1.466667 | 4.092
1.483333 | 4.092
1.5 | 4.092
1.516667 | 4.092
1.533333 | 4.091408
1.55 | 4.092
1.566667 | 4.092
1.583333 | 4.092
1.6 | 4.092
1.616667 | 4.092
1.633333 | 4.092
1.65 | 4.092
1.666667 | 4.092
1.683333 | 4.092
1.7 | 4.092
1.716667 | 4.092
1.733333 | 4.092
1.75 | 4.091373
1.766667 | 4.091352
1.783333 | 4.092
1.8 | 4.092
1.816667 | 4.091704
1.833333 | 4.092
1.85 | 4.091262
1.866667 | 4.091246
1.883333 | 4.091
1.9 | 4.091789
1.916667 | 4.091
1.933333 | 4.09118
1.95 | 4.091163
1.966667 | 4.092
1.983333 | 4.091127
2 | 4.092
2.016667 | 4.092
2.033333 | 4.091
2.05 | 4.091
2.066667 | 4.091956
2.083333 | 4.091967
2.1 | 4.091982
2.116667 | 4.091997
2.133333 | 4.091016
2.15 | 4.091
2.166667 | 4.091
2.183333 | 4.091
2.2 | 4.091
2.216667 | 4.091
2.233333 | 4.091
2.25 | 4.091
2.266667 | 4.091
2.283333 | 4.091
2.3 | 4.091
2.316667 | 4.091
2.333333 | 4.091
2.35 | 4.091
2.366667 | 4.091
2.383333 | 4.091
2.4 | 4.091
2.416667 | 4.091
2.433333 | 4.091
2.45 | 4.091
2.466667 | 4.091
2.483333 | 4.091
2.5 | 4.091
2.516667 | 4.091
2.533333 | 4.091
2.55 | 4.091
2.566667 | 4.091
2.583333 | 4.091
2.6 | 4.091
2.616667 | 4.091
2.633333 | 4.091
2.65 | 4.091
2.666667 | 4.091
2.683333 | 4.091
2.7 | 4.091
2.716667 | 4.091
2.733333 | 4.091
2.75 | 4.091
2.766667 | 4.091
2.783333 | 4.091
2.8 | 4.091
2.816667 | 4.091
2.833333 | 4.091
2.85 | 4.091
2.866667 | 4.091
2.883333 | 4.091
2.9 | 4.091
2.916667 | 4.091
2.933333 | 4.091
2.95 | 4.091
2.966667 | 4.091
2.983333 | 4.091
3 | 4.091
3.016667 | 4.091
3.033333 | 4.091
3.05 | 4.091
3.066667 | 4.091
3.083333 | 4.090905
3.1 | 4.091
3.116667 | 4.091
3.133333 | 4.091
3.15 | 4.091
3.166667 | 4.091
3.183333 | 4.091
3.2 | 4.091
3.216667 | 4.091
3.233333 | 4.091
3.25 | 4.091
3.266667 | 4.091
3.283333 | 4.091
3.3 | 4.091
3.316667 | 4.090888
3.333333 | 4.090133
3.35 | 4.091
3.366667 | 4.090168
3.383333 | 4.091
3.4 | 4.091
3.416667 | 4.090211
3.433333 | 4.091
3.45 | 4.091
3.466667 | 4.091
3.483333 | 4.090734
3.5 | 4.09
3.516667 | 4.091
3.533333 | 4.090696
3.55 | 4.091
3.566667 | 4.091
3.583333 | 4.090667
3.6 | 4.091
3.616667 | 4.091
3.633333 | 4.091
3.65 | 4.091
3.666667 | 4.090613
3.683333 | 4.090596
3.7 | 4.09
3.716667 | 4.090573
3.733333 | 4.090567
3.75 | 4.090555
3.766667 | 4.09
3.783333 | 4.09
3.8 | 4.090491
3.816667 | 4.09
3.833333 | 4.09048
3.85 | 4.09047
3.866667 | 4.091
3.883333 | 4.091
3.9 | 4.090579
3.916667 | 4.091
3.933333 | 4.09
3.95 | 4.090393
3.966667 | 4.090621
3.983333 | 4.09
4 | 4.091
4.016667 | 4.09
4.033333 | 4.090679
4.05 | 4.09
4.066667 | 4.090294
4.083333 | 4.091
4.1 | 4.09
4.116667 | 4.090255
4.133333 | 4.090241
4.15 | 4.091
4.166667 | 4.090797
4.183333 | 4.09
4.2 | 4.09
4.216667 | 4.090832
4.233333 | 4.09
4.25 | 4.09
4.266667 | 4.090134
4.283333 | 4.090118
4.3 | 4.09
4.316667 | 4.09
4.333333 | 4.09
4.35 | 4.09
4.366667 | 4.09
4.383333 | 4.09
4.4 | 4.09
4.416667 | 4.09
4.433333 | 4.09
4.45 | 4.09
4.466667 | 4.09
4.483333 | 4.09
4.5 | 4.09
4.516667 | 4.09
4.533333 | 4.09
4.55 | 4.09
4.566667 | 4.09
4.583333 | 4.09
4.6 | 4.090163
4.616667 | 4.09
4.633333 | 4.09
4.65 | 4.09
4.666667 | 4.09
4.683333 | 4.09
4.7 | 4.09
4.716667 | 4.09
4.733333 | 4.09
4.75 | 4.09
4.766667 | 4.09
4.783333 | 4.09
4.8 | 4.09
4.816667 | 4.09
4.833333 | 4.09
4.85 | 4.09
4.866667 | 4.09
4.883333 | 4.09
4.9 | 4.09
4.916667 | 4.09
4.933333 | 4.09
4.95 | 4.09
4.966667 | 4.09
4.983333 | 4.09
5 | 4.09
5.016667 | 4.09
5.033333 | 4.09
5.05 | 4.09
5.066667 | 4.09
5.083333 | 4.09
5.1 | 4.09
5.116667 | 4.09
5.133333 | 4.09
5.15 | 4.09
5.166667 | 4.09
5.183333 | 4.09
5.2 | 4.09
5.216667 | 4.09
5.233333 | 4.09
5.25 | 4.09
5.266667 | 4.09
5.283333 | 4.09
5.3 | 4.09
5.316667 | 4.09
5.333333 | 4.09
5.35 | 4.09
5.366667 | 4.09
5.383333 | 4.09
5.4 | 4.09
5.416667 | 4.09
5.433333 | 4.09
5.45 | 4.09
5.466667 | 4.09
5.483333 | 4.09
5.5 | 4.09
5.516667 | 4.09
5.533333 | 4.09
5.55 | 4.09
5.566667 | 4.09
5.583333 | 4.09
5.6 | 4.09
5.616667 | 4.09
5.633333 | 4.09
5.65 | 4.09
5.666667 | 4.09
5.683333 | 4.09
5.7 | 4.09
5.716667 | 4.09
5.733333 | 4.09
5.75 | 4.09
5.766667 | 4.09
5.783333 | 4.09
5.8 | 4.09
5.816667 | 4.09
5.833333 | 4.09
5.85 | 4.09
5.866667 | 4.09
5.883333 | 4.09
5.9 | 4.09
5.916667 | 4.09
5.933333 | 4.09
5.95 | 4.09
5.966667 | 4.09
5.983333 | 4.09
6 | 4.09
6.016667 | 4.09
6.033333 | 4.09
6.05 | 4.09
6.066667 | 4.09
6.083333 | 4.09
6.1 | 4.09
6.116667 | 4.09
6.133333 | 4.089495
6.15 | 4.09
6.166667 | 4.09
6.183333 | 4.09
6.2 | 4.09
6.216667 | 4.09
6.233333 | 4.09
6.25 | 4.09
6.266667 | 4.09
6.283333 | 4.09
6.3 | 4.09
6.316667 | 4.09
6.333333 | 4.09
6.35 | 4.09
6.366667 | 4.09
6.383333 | 4.09
6.4 | 4.09
6.416667 | 4.09
6.433333 | 4.09
6.45 | 4.09
6.466667 | 4.09
6.483333 | 4.09
6.5 | 4.09
6.516667 | 4.09
6.533333 | 4.09
6.55 | 4.09
6.566667 | 4.09
6.583333 | 4.09
6.6 | 4.09
6.616667 | 4.09
6.633333 | 4.09
6.65 | 4.09
6.666667 | 4.09
6.683333 | 4.089016
6.7 | 4.09
6.716667 | 4.09
6.733333 | 4.09
6.75 | 4.09
6.766667 | 4.09
6.783333 | 4.089055
6.8 | 4.09
6.816667 | 4.09
6.833333 | 4.09
6.85 | 4.09
6.866667 | 4.09
6.883333 | 4.09
6.9 | 4.09
6.916667 | 4.09
6.933333 | 4.09
6.95 | 4.09
6.966667 | 4.09
6.983333 | 4.09
7 | 4.09
7.016667 | 4.09
7.033333 | 4.09
7.05 | 4.09
7.066667 | 4.09
7.083333 | 4.09
7.1 | 4.09
7.116667 | 4.09
7.133333 | 4.09
7.15 | 4.09
7.166667 | 4.09
7.183333 | 4.09
7.2 | 4.09
7.216667 | 4.09
7.233333 | 4.09
7.25 | 4.089547
7.266667 | 4.09
7.283333 | 4.09
7.3 | 4.09
7.316667 | 4.09
7.333333 | 4.09
7.35 | 4.09
7.366667 | 4.09
7.383333 | 4.09
7.4 | 4.09
7.416667 | 4.089367
7.433333 | 4.09
7.45 | 4.089678
7.466667 | 4.09
7.483333 | 4.089279
7.5 | 4.09
7.516667 | 4.089239
7.533333 | 4.09
7.55 | 4.09
7.566667 | 4.09
7.583333 | 4.09
7.6 | 4.09
7.616667 | 4.089113
7.633333 | 4.089093
7.65 | 4.09
7.666667 | 4.08993
7.683333 | 4.09
7.7 | 4.089035
7.716667 | 4.09
7.733333 | 4.089004
7.75 | 4.089
7.766667 | 4.09
7.783333 | 4.09
7.8 | 4.08992
7.816667 | 4.0899
7.833333 | 4.089117
7.85 | 4.09
7.866667 | 4.09
7.883333 | 4.09
7.9 | 4.09
7.916667 | 4.09
7.933333 | 4.09
7.95 | 4.09
7.966667 | 4.09
7.983333 | 4.09
8 | 4.09
8.016667 | 4.09
8.033333 | 4.09
8.05 | 4.089373
8.066667 | 4.09
8.083333 | 4.09
8.1 | 4.09
8.116667 | 4.09
8.133333 | 4.09
8.15 | 4.09
8.166667 | 4.09
8.183333 | 4.09
8.2 | 4.089535
8.216667 | 4.09
8.233333 | 4.09
8.25 | 4.09
8.266667 | 4.089597
8.283333 | 4.09
8.3 | 4.09
8.316667 | 4.09
8.333333 | 4.09
8.35 | 4.09
8.366667 | 4.09
8.383333 | 4.09
8.4 | 4.09
8.416667 | 4.09
8.433333 | 4.089793
8.45 | 4.09
8.466667 | 4.09
8.483333 | 4.09
8.5 | 4.09
8.516667 | 4.089887
8.533333 | 4.08909
8.55 | 4.09
8.566667 | 4.089049
8.583333 | 4.09
8.6 | 4.09
8.616667 | 4.09
8.633333 | 4.089981
8.65 | 4.09
8.666667 | 4.09
8.683333 | 4.09
8.7 | 4.09
8.716667 | 4.089874
8.733333 | 4.09
8.75 | 4.089161
8.766667 | 4.089817
8.783333 | 4.089201
8.8 | 4.09
8.816667 | 4.089
8.833333 | 4.09
8.85 | 4.09
8.866667 | 4.09
8.883333 | 4.09
8.9 | 4.09
8.916667 | 4.09
8.933333 | 4.09
8.95 | 4.09
8.966667 | 4.09
8.983333 | 4.09
9 | 4.089465
9.016667 | 4.09
9.033333 | 4.089498
9.05 | 4.09
9.066667 | 4.09
9.083333 | 4.089552
9.1 | 4.09
9.116667 | 4.09
9.133333 | 4.09
9.15 | 4.089369
9.166667 | 4.089
9.183333 | 4.089336
9.2 | 4.09
9.216667 | 4.089704
9.233333 | 4.09
9.25 | 4.09
9.266667 | 4.08924
9.283333 | 4.09
9.3 | 4.09
9.316667 | 4.09
9.333333 | 4.089844
9.35 | 4.089869
9.366667 | 4.089106
9.383333 | 4.09
9.4 | 4.09
9.416667 | 4.089047
9.433333 | 4.09
9.45 | 4.089004
9.466667 | 4.09
9.483333 | 4.089966
9.5 | 4.089951
9.516667 | 4.09
9.533333 | 4.09
9.55 | 4.09
9.566667 | 4.09
9.583333 | 4.09
9.6 | 4.089817
9.616667 | 4.09
9.633333 | 4.09
9.65 | 4.09
9.666667 | 4.09
9.683333 | 4.09
9.7 | 4.089305
9.716667 | 4.09
9.733333 | 4.089657
9.75 | 4.09
9.766667 | 4.089377
9.783333 | 4.089398
9.8 | 4.09
9.816667 | 4.089568
9.833333 | 4.089454
9.85 | 4.089528
9.866667 | 4.09
9.883333 | 4.089516
9.9 | 4.09
9.916667 | 4.09
9.933333 | 4.089427
9.95 | 4.09
9.966667 | 4.09
9.983333 | 4.089625
10 | 4.089648
10.01667 | 4.089328
10.03333 | 4.089693
10.05 | 4.089292
10.06667 | 4.089272
10.08333 | 4.089
10.1 | 4.08977
10.11667 | 4.09
10.13333 | 4.089191
10.15 | 4.09
10.16667 | 4.09
10.18333 | 4.09
10.2 | 4.089889
10.21667 | 4.089095
10.23333 | 4.089922
10.25 | 4.08994
10.26667 | 4.089036
10.28333 | 4.089015
10.3 | 4.089
10.31667 | 4.089976
10.33333 | 4.09
10.35 | 4.089064
10.36667 | 4.089
10.38333 | 4.089107
10.4 | 4.09
10.41667 | 4.089854
10.43333 | 4.09
10.45 | 4.089187
10.46667 | 4.089
10.48333 | 4.09
10.5 | 4.089243
10.51667 | 4.089736
10.53333 | 4.089283
10.55 | 4.089308
10.56667 | 4.089672
10.58333 | 4.089652
10.6 | 4.089635
10.61667 | 4.089
10.63333 | 4.089399
10.65 | 4.089579
10.66667 | 4.089559
10.68333 | 4.089465
10.7 | 4.089517
10.71667 | 4.089499
10.73333 | 4.089476
10.75 | 4.089
10.76667 | 4.089438
10.78333 | 4.09
10.8 | 4.089
10.81667 | 4.089384
10.83333 | 4.089367
10.85 | 4.089654
10.86667 | 4.089326
10.88333 | 4.089298
10.9 | 4.089719
10.91667 | 4.089734
10.93333 | 4.089
10.95 | 4.09
10.96667 | 4.089
10.98333 | 4.089814
11 | 4.089
11.01667 | 4.089148
11.03333 | 4.089
11.05 | 4.089
11.06667 | 4.089919
11.08333 | 4.089064
11.1 | 4.09
11.11667 | 4.08903
11.13333 | 4.089
11.15 | 4.089
11.16667 | 4.09
11.18333 | 4.089
11.2 | 4.089931
11.21667 | 4.089085
11.23333 | 4.089
11.25 | 4.089882
11.26667 | 4.089863
11.28333 | 4.089
11.3 | 4.089171
11.31667 | 4.089188
11.33333 | 4.089
11.35 | 4.089779
11.36667 | 4.089
11.38333 | 4.089739
11.4 | 4.089284
11.41667 | 4.089
11.43333 | 4.089
11.45 | 4.089354
11.46667 | 4.089
11.48333 | 4.089396
11.5 | 4.089
11.51667 | 4.089444
11.53333 | 4.089531
11.55 | 4.089
11.56667 | 4.089
11.58333 | 4.089
11.6 | 4.089446
11.61667 | 4.089
11.63333 | 4.089
11.65 | 4.089
11.66667 | 4.089363
11.68333 | 4.089
11.7 | 4.089679
11.71667 | 4.089305
11.73333 | 4.089
11.75 | 4.089267
11.76667 | 4.089
11.78333 | 4.089
11.8 | 4.089
11.81667 | 4.089809
11.83333 | 4.089173
11.85 | 4.089
11.86667 | 4.089863
11.88333 | 4.089
11.9 | 4.089
11.91667 | 4.089
11.93333 | 4.089
11.95 | 4.089
11.96667 | 4.089
11.98333 | 4.089
12 | 4.089024
12.01667 | 4.089
12.03333 | 4.089
12.05 | 4.089906
12.06667 | 4.089
12.08333 | 4.089864
12.1 | 4.089847
12.11667 | 4.089826
12.13333 | 4.089
12.15 | 4.089794
12.16667 | 4.089238
12.18333 | 4.089
12.2 | 4.089
12.21667 | 4.089
12.23333 | 4.089689
12.25 | 4.089
12.26667 | 4.089
12.28333 | 4.089631
12.3 | 4.089
12.31667 | 4.089
12.33333 | 4.089
12.35 | 4.089
12.36667 | 4.089
12.38333 | 4.089
12.4 | 4.089
12.41667 | 4.08953
12.43333 | 4.089
12.45 | 4.089
12.46667 | 4.089
12.48333 | 4.089
12.5 | 4.089
12.51667 | 4.089
12.53333 | 4.089
12.55 | 4.089
12.56667 | 4.089
12.58333 | 4.089
12.6 | 4.089266
12.61667 | 4.089
12.63333 | 4.089
12.65 | 4.089
12.66667 | 4.089
12.68333 | 4.089
12.7 | 4.089155
12.71667 | 4.089
12.73333 | 4.089
12.75 | 4.089
12.76667 | 4.089
12.78333 | 4.089
12.8 | 4.089
12.81667 | 4.089
12.83333 | 4.089
12.85 | 4.089
12.86667 | 4.089
12.88333 | 4.089
12.9 | 4.089
12.91667 | 4.089
12.93333 | 4.089
12.95 | 4.089
12.96667 | 4.089
12.98333 | 4.089
13 | 4.089
13.01667 | 4.089
13.03333 | 4.089
13.05 | 4.089
13.06667 | 4.089
13.08333 | 4.089
13.1 | 4.089
13.11667 | 4.089
13.13333 | 4.089
13.15 | 4.089
13.16667 | 4.089
13.18333 | 4.089
13.2 | 4.089
13.21667 | 4.089
13.23333 | 4.089
13.25 | 4.089
13.26667 | 4.089534
13.28333 | 4.089
13.3 | 4.089
13.31667 | 4.089
13.33333 | 4.089
13.35 | 4.089
13.36667 | 4.089
13.38333 | 4.089
13.4 | 4.089
13.41667 | 4.089
13.43333 | 4.089
13.45 | 4.089
13.46667 | 4.089
13.48333 | 4.089
13.5 | 4.089
13.51667 | 4.089
13.53333 | 4.089
13.55 | 4.089204
13.56667 | 4.089
13.58333 | 4.089
13.6 | 4.089
13.61667 | 4.089
13.63333 | 4.089
13.65 | 4.089
13.66667 | 4.089
13.68333 | 4.089
13.7 | 4.089
13.71667 | 4.089
13.73333 | 4.089
13.75 | 4.089
13.76667 | 4.089
13.78333 | 4.089
13.8 | 4.089
13.81667 | 4.089
13.83333 | 4.089
13.85 | 4.089
13.86667 | 4.089
13.88333 | 4.089
13.9 | 4.089
13.91667 | 4.089
13.93333 | 4.089
13.95 | 4.089
13.96667 | 4.089
13.98333 | 4.089
14 | 4.089
14.01667 | 4.089
14.03333 | 4.089
14.05 | 4.089
14.06667 | 4.089
14.08333 | 4.089
14.1 | 4.089
14.11667 | 4.089
14.13333 | 4.089
14.15 | 4.089
14.16667 | 4.089
14.18333 | 4.089
14.2 | 4.08854
14.21667 | 4.089
14.23333 | 4.089
14.25 | 4.089
14.26667 | 4.089
14.28333 | 4.089
14.3 | 4.089
14.31667 | 4.089
14.33333 | 4.089
14.35 | 4.089
14.36667 | 4.089
14.38333 | 4.089
14.4 | 4.089
14.41667 | 4.089
14.43333 | 4.089
14.45 | 4.089
14.46667 | 4.089
14.48333 | 4.089
14.5 | 4.089
14.51667 | 4.089
14.53333 | 4.089
14.55 | 4.089
14.56667 | 4.089
14.58333 | 4.089
14.6 | 4.089
14.61667 | 4.089
14.63333 | 4.089
14.65 | 4.089
14.66667 | 4.089
14.68333 | 4.089
14.7 | 4.089
14.71667 | 4.089
14.73333 | 4.089
14.75 | 4.089
14.76667 | 4.08821
14.78333 | 4.089
14.8 | 4.089
14.81667 | 4.089
14.83333 | 4.089
14.85 | 4.089
14.86667 | 4.089
14.88333 | 4.089
14.9 | 4.089
14.91667 | 4.089
14.93333 | 4.08841
14.95 | 4.089
14.96667 | 4.089
14.98333 | 4.089
15 | 4.089
15.01667 | 4.089
15.03333 | 4.089
15.05 | 4.089
15.06667 | 4.089
15.08333 | 4.088406
15.1 | 4.089
15.11667 | 4.089
15.13333 | 4.089
15.15 | 4.089
15.16667 | 4.089
15.18333 | 4.089
15.2 | 4.089
15.21667 | 4.089
15.23333 | 4.089
15.25 | 4.089
15.26667 | 4.089
15.28333 | 4.089
15.3 | 4.089
15.31667 | 4.089
15.33333 | 4.089
15.35 | 4.089
15.36667 | 4.089
15.38333 | 4.089
15.4 | 4.089
15.41667 | 4.089
15.43333 | 4.089
15.45 | 4.089
15.46667 | 4.089
15.48333 | 4.088908
15.5 | 4.089
15.51667 | 4.089
15.53333 | 4.089
15.55 | 4.089
15.56667 | 4.089
15.58333 | 4.089
15.6 | 4.089
15.61667 | 4.089
15.63333 | 4.089
15.65 | 4.089
15.66667 | 4.089
15.68333 | 4.089
15.7 | 4.089
15.71667 | 4.089
15.73333 | 4.089
15.75 | 4.089
15.76667 | 4.089
15.78333 | 4.089
15.8 | 4.089
15.81667 | 4.089
15.83333 | 4.089
15.85 | 4.089
15.86667 | 4.089
15.88333 | 4.089
15.9 | 4.089
15.91667 | 4.089
15.93333 | 4.089
15.95 | 4.089
15.96667 | 4.089
15.98333 | 4.089
16 | 4.089
16.01667 | 4.089
16.03333 | 4.089
16.05 | 4.089
16.06667 | 4.089
16.08333 | 4.089
16.1 | 4.089
16.11667 | 4.089
16.13333 | 4.089
16.15 | 4.089
16.16667 | 4.089
16.18333 | 4.088952
16.2 | 4.089
16.21667 | 4.089
16.23333 | 4.089
16.25 | 4.089
16.26667 | 4.089
16.28333 | 4.089
16.3 | 4.089
16.31667 | 4.089
16.33333 | 4.089
16.35 | 4.089
16.36667 | 4.089
16.38333 | 4.089
16.4 | 4.089
16.41667 | 4.089
16.43333 | 4.08825
16.45 | 4.089
16.46667 | 4.088708
16.48333 | 4.088687
16.5 | 4.089
16.51667 | 4.089
16.53333 | 4.088633
16.55 | 4.089
16.56667 | 4.089
16.58333 | 4.088433
16.6 | 4.089
16.61667 | 4.089
16.63333 | 4.089
16.65 | 4.089
16.66667 | 4.089
16.68333 | 4.089
16.7 | 4.089
16.71667 | 4.088598
16.73333 | 4.089
16.75 | 4.088363
16.76667 | 4.089
16.78333 | 4.089
16.8 | 4.089
16.81667 | 4.088719
16.83333 | 4.089
16.85 | 4.089
16.86667 | 4.089
16.88333 | 4.089
16.9 | 4.089
16.91667 | 4.088835
16.93333 | 4.088859
16.95 | 4.089
16.96667 | 4.089
16.98333 | 4.088922
17 | 4.089
17.01667 | 4.088969
17.03333 | 4.089
17.05 | 4.089
17.06667 | 4.088035
17.08333 | 4.089
17.1 | 4.089
17.11667 | 4.089
17.13333 | 4.089
17.15 | 4.089
17.16667 | 4.089
17.18333 | 4.089
17.2 | 4.089
17.21667 | 4.089
17.23333 | 4.088
17.25 | 4.088747
17.26667 | 4.089
17.28333 | 4.089
17.3 | 4.089
17.31667 | 4.089
17.33333 | 4.088637
17.35 | 4.088622
17.36667 | 4.088399
17.38333 | 4.089
17.4 | 4.088447
17.41667 | 4.089
17.43333 | 4.08849
17.45 | 4.088507
17.46667 | 4.088531
17.48333 | 4.089
17.5 | 4.088427
17.51667 | 4.089
17.53333 | 4.089
17.55 | 4.088374
17.56667 | 4.089
17.58333 | 4.089
17.6 | 4.088682
17.61667 | 4.089
17.63333 | 4.089
17.65 | 4.089
17.66667 | 4.088223
17.68333 | 4.089
17.7 | 4.088183
17.71667 | 4.088833
17.73333 | 4.089
17.75 | 4.088879
17.76667 | 4.088
17.78333 | 4.088929
17.8 | 4.089
17.81667 | 4.088962
17.83333 | 4.088982
17.85 | 4.088003
17.86667 | 4.089
17.88333 | 4.089
17.9 | 4.088944
17.91667 | 4.088074
17.93333 | 4.088903
17.95 | 4.089
17.96667 | 4.08814
17.98333 | 4.088839
18 | 4.088182
18.01667 | 4.088
18.03333 | 4.088216
18.05 | 4.088767
18.06667 | 4.08825
18.08333 | 4.088732
18.1 | 4.088285
18.11667 | 4.088311
18.13333 | 4.089
18.15 | 4.088348
18.16667 | 4.089
18.18333 | 4.08861
18.2 | 4.08859
18.21667 | 4.088
18.23333 | 4.088453
18.25 | 4.089
18.26667 | 4.088487
18.28333 | 4.089
18.3 | 4.088524
18.31667 | 4.088542
18.33333 | 4.088
18.35 | 4.088586
18.36667 | 4.088389
18.38333 | 4.088368
18.4 | 4.089
18.41667 | 4.088322
18.43333 | 4.088699
18.45 | 4.088
18.46667 | 4.089
18.48333 | 4.089
18.5 | 4.088788
18.51667 | 4.088193
18.53333 | 4.088166
18.55 | 4.088145
18.56667 | 4.088873
18.58333 | 4.089
18.6 | 4.089
18.61667 | 4.088933
18.63333 | 4.088042
18.65 | 4.088979
18.66667 | 4.088999
18.68333 | 4.089
18.7 | 4.088958
18.71667 | 4.088935
18.73333 | 4.089
18.75 | 4.089
18.76667 | 4.088125
18.78333 | 4.089
18.8 | 4.089
18.81667 | 4.088
18.83333 | 4.088199
18.85 | 4.08878
18.86667 | 4.089
18.88333 | 4.088266
18.9 | 4.088285
18.91667 | 4.089
18.93333 | 4.089
18.95 | 4.088
18.96667 | 4.088371
18.98333 | 4.088394
19 | 4.089
19.01667 | 4.089
19.03333 | 4.089
19.05 | 4.088526
19.06667 | 4.089
19.08333 | 4.088517
19.1 | 4.088538
19.11667 | 4.089
19.13333 | 4.08842
19.15 | 4.088403
19.16667 | 4.089
19.18333 | 4.089
19.2 | 4.08865
19.21667 | 4.088332
19.23333 | 4.089
19.25 | 4.088
19.26667 | 4.089
19.28333 | 4.08825
19.3 | 4.089
19.31667 | 4.089
19.33333 | 4.088186
19.35 | 4.089
19.36667 | 4.089
19.38333 | 4.089
19.4 | 4.088
19.41667 | 4.089
19.43333 | 4.089
19.45 | 4.088055
19.46667 | 4.088965
19.48333 | 4.089
19.5 | 4.088
19.51667 | 4.088
19.53333 | 4.088054
19.55 | 4.088924
19.56667 | 4.088902
19.58333 | 4.089
19.6 | 4.088129
19.61667 | 4.088
19.63333 | 4.088164
19.65 | 4.089
19.66667 | 4.088795
19.68333 | 4.089
19.7 | 4.088249
19.71667 | 4.088
19.73333 | 4.089
19.75 | 4.088
19.76667 | 4.088652
19.78333 | 4.088373
19.8 | 4.088393
19.81667 | 4.088
19.83333 | 4.088
19.85 | 4.088
19.86667 | 4.088469
19.88333 | 4.088492
19.9 | 4.088486
19.91667 | 4.088
19.93333 | 4.088
19.95 | 4.088572
19.96667 | 4.089
19.98333 | 4.089
20 | 4.088361
20.01667 | 4.089
20.03333 | 4.088677
20.05 | 4.088304
20.06667 | 4.089
20.08333 | 4.089
20.1 | 4.088247
20.11667 | 4.088777
20.13333 | 4.0888
20.15 | 4.088
20.16667 | 4.088
20.18333 | 4.089
20.2 | 4.088
20.21667 | 4.089
20.23333 | 4.088941
20.25 | 4.089
20.26667 | 4.088016
20.28333 | 4.088
20.3 | 4.088
20.31667 | 4.088952
20.33333 | 4.088
20.35 | 4.089
20.36667 | 4.088
20.38333 | 4.088139
20.4 | 4.088
20.41667 | 4.088
20.43333 | 4.088787
20.45 | 4.088766
20.46667 | 4.088
20.48333 | 4.08828
20.5 | 4.088
20.51667 | 4.088324
20.53333 | 4.088346
20.55 | 4.089
20.56667 | 4.088
20.58333 | 4.088409
20.6 | 4.088
20.61667 | 4.088446
20.63333 | 4.08853
20.65 | 4.088495
20.66667 | 4.088
20.68333 | 4.088458
20.7 | 4.088431
20.71667 | 4.088
20.73333 | 4.088387
20.75 | 4.088641
20.76667 | 4.088
20.78333 | 4.088
20.8 | 4.088
20.81667 | 4.088739
20.83333 | 4.088
20.85 | 4.088
20.86667 | 4.08881
20.88333 | 4.088828
20.9 | 4.08885
20.91667 | 4.088124
20.93333 | 4.088
20.95 | 4.088
20.96667 | 4.088
20.98333 | 4.088
21 | 4.089
21.01667 | 4.08802
21.03333 | 4.088
21.05 | 4.088936
21.06667 | 4.088
21.08333 | 4.088
21.1 | 4.088122
21.11667 | 4.089
21.13333 | 4.088835
21.15 | 4.088811
21.16667 | 4.088
21.18333 | 4.088227
21.2 | 4.088753
21.21667 | 4.088264
21.23333 | 4.088718
21.25 | 4.088
21.26667 | 4.088672
21.28333 | 4.088
21.3 | 4.089
21.31667 | 4.088603
21.33333 | 4.088581
21.35 | 4.088561
21.36667 | 4.088
21.38333 | 4.088481
21.4 | 4.088509
21.41667 | 4.088529
21.43333 | 4.088
21.45 | 4.088
21.46667 | 4.088407
21.48333 | 4.088
21.5 | 4.088
21.51667 | 4.088338
21.53333 | 4.088
21.55 | 4.088
21.56667 | 4.088282
21.58333 | 4.088256
21.6 | 4.088
21.61667 | 4.088212
21.63333 | 4.088
21.65 | 4.088834
21.66667 | 4.088
21.68333 | 4.088
21.7 | 4.088096
21.71667 | 4.088
21.73333 | 4.088
21.75 | 4.088025
21.76667 | 4.088
21.78333 | 4.088
21.8 | 4.088
21.81667 | 4.088942
21.83333 | 4.08892
21.85 | 4.088
21.86667 | 4.088877
21.88333 | 4.088
21.9 | 4.088
21.91667 | 4.088805
21.93333 | 4.088
21.95 | 4.088
21.96667 | 4.089
21.98333 | 4.088
22 | 4.0883
22.01667 | 4.088
22.03333 | 4.088655
22.05 | 4.088368
22.06667 | 4.088386
22.08333 | 4.088591
22.1 | 4.088
22.11667 | 4.088
22.13333 | 4.088526
22.15 | 4.088
22.16667 | 4.088
22.18333 | 4.088
22.2 | 4.088
22.21667 | 4.088573
22.23333 | 4.088
22.25 | 4.088383
22.26667 | 4.088
22.28333 | 4.088
22.3 | 4.088
22.31667 | 4.088708
22.33333 | 4.088
22.35 | 4.088
22.36667 | 4.088
22.38333 | 4.088
22.4 | 4.088
22.41667 | 4.088
22.43333 | 4.088
22.45 | 4.088
22.46667 | 4.088
22.48333 | 4.088
22.5 | 4.088
22.51667 | 4.088
22.53333 | 4.088998
22.55 | 4.088
22.56667 | 4.088
22.58333 | 4.088079
22.6 | 4.088
22.61667 | 4.088123
22.63333 | 4.088
22.65 | 4.088174
22.66667 | 4.088
22.68333 | 4.088
22.7 | 4.088
22.71667 | 4.088
22.73333 | 4.088
22.75 | 4.088
22.76667 | 4.088
22.78333 | 4.088645
22.8 | 4.088
22.81667 | 4.088
22.83333 | 4.088571
22.85 | 4.088
22.86667 | 4.088
22.88333 | 4.088
22.9 | 4.088
22.91667 | 4.088
22.93333 | 4.088
22.95 | 4.088
22.96667 | 4.088
22.98333 | 4.088
23 | 4.088
23.01667 | 4.088
23.03333 | 4.088
23.05 | 4.088
23.06667 | 4.088
23.08333 | 4.088
23.1 | 4.088
23.11667 | 4.088
23.13333 | 4.088
23.15 | 4.088
23.16667 | 4.088
23.18333 | 4.088909
23.2 | 4.088
23.21667 | 4.088
23.23333 | 4.088
23.25 | 4.088
23.26667 | 4.088
23.28333 | 4.088
23.3 | 4.088
23.31667 | 4.088
23.33333 | 4.088
23.35 | 4.088
23.36667 | 4.088
23.38333 | 4.088
23.4 | 4.088
23.41667 | 4.088
23.43333 | 4.088
23.45 | 4.088
23.46667 | 4.088
23.48333 | 4.088344
23.5 | 4.088
23.51667 | 4.088
23.53333 | 4.088
23.55 | 4.088
23.56667 | 4.088
23.58333 | 4.088
23.6 | 4.088
23.61667 | 4.088
23.63333 | 4.088
23.65 | 4.088
23.66667 | 4.088
23.68333 | 4.088
23.7 | 4.088
23.71667 | 4.088
23.73333 | 4.088
23.75 | 4.088
23.76667 | 4.088
23.78333 | 4.088
23.8 | 4.088
23.81667 | 4.088
23.83333 | 4.088
23.85 | 4.088
23.86667 | 4.088
23.88333 | 4.088
23.9 | 4.088
23.91667 | 4.088991
23.93333 | 4.088
23.95 | 4.088
23.96667 | 4.088
23.98333 | 4.087086
24 | 4.088

## 24h_Discharge_SG
Timestamp [h] | BATT_003_OCV_V_00-SOC
0 | 2.505
0.01666667 | 2.613005
0.03333333 | 2.635987
0.05 | 2.651
0.06666667 | 2.663
0.08333333 | 2.673
0.1 | 2.682
0.1166667 | 2.69
0.1333333 | 2.697
0.15 | 2.704
0.1666667 | 2.71
0.1833333 | 2.716
0.2 | 2.721
0.2166667 | 2.727
0.2333333 | 2.731177
0.25 | 2.736
0.2666667 | 2.741
0.2833333 | 2.745
0.3 | 2.749238
0.3166667 | 2.753744
0.3333333 | 2.758
0.35 | 2.761
0.3666667 | 2.765
0.3833333 | 2.769
0.4 | 2.772
0.4166667 | 2.776
0.4333333 | 2.779
0.45 | 2.782
0.4666667 | 2.786
0.4833333 | 2.789
0.5 | 2.792
0.5166667 | 2.794428
0.5333333 | 2.798
0.55 | 2.800455
0.5666667 | 2.803536
0.5833333 | 2.806
0.6 | 2.809
0.6166667 | 2.812
0.6333333 | 2.814
0.65 | 2.817
0.6666667 | 2.81956
0.6833333 | 2.822
0.7 | 2.824
0.7166667 | 2.827
0.7333333 | 2.829
0.75 | 2.831
0.7666667 | 2.834
0.7833333 | 2.836
0.8 | 2.838
0.8166667 | 2.840694
0.8333333 | 2.842716
0.85 | 2.845
0.8666667 | 2.846258
0.8833333 | 2.849
0.9 | 2.851
0.9166667 | 2.853
0.9333333 | 2.855
0.95 | 2.856193
0.9666667 | 2.859
0.9833333 | 2.86
1 | 2.862139
1.016667 | 2.864
1.033333 | 2.866
1.05 | 2.867
1.066667 | 2.869
1.083333 | 2.871
1.1 | 2.873
1.116667 | 2.874
1.133333 | 2.876
1.15 | 2.878
1.166667 | 2.879
1.183333 | 2.880026
1.2 | 2.882
1.216667 | 2.884
1.233333 | 2.885
1.25 | 2.88691
1.266667 | 2.888
1.283333 | 2.889
1.3 | 2.891
1.316667 | 2.892
1.333333 | 2.893837
1.35 | 2.895
1.366667 | 2.896
1.383333 | 2.897786
1.4 | 2.899
1.416667 | 2.9
1.433333 | 2.901
1.45 | 2.90273
1.466667 | 2.903292
1.483333 | 2.905
1.5 | 2.906
1.516667 | 2.907
1.533333 | 2.908
1.55 | 2.909
1.566667 | 2.91062
1.583333 | 2.912
1.6 | 2.913
1.616667 | 2.914
1.633333 | 2.915
1.65 | 2.916
1.666667 | 2.917
1.683333 | 2.918
1.7 | 2.919
1.716667 | 2.92
1.733333 | 2.921
1.75 | 2.922
1.766667 | 2.923
1.783333 | 2.924
1.8 | 2.925
1.816667 | 2.926
1.833333 | 2.927
1.85 | 2.927
1.866667 | 2.928358
1.883333 | 2.929
1.9 | 2.930675
1.916667 | 2.931
1.933333 | 2.932
1.95 | 2.933
1.966667 | 2.933
1.983333 | 2.934258
2 | 2.935
2.016667 | 2.936
2.033333 | 2.937
2.05 | 2.937797
2.066667 | 2.938
2.083333 | 2.939
2.1 | 2.94
2.116667 | 2.940849
2.133333 | 2.941
2.15 | 2.942
2.166667 | 2.943
2.183333 | 2.943
2.2 | 2.944
2.216667 | 2.945
2.233333 | 2.946
2.25 | 2.946
2.266667 | 2.946011
2.283333 | 2.947
2.3 | 2.948
2.316667 | 2.949
2.333333 | 2.94995
2.35 | 2.95
2.366667 | 2.950923
2.383333 | 2.951
2.4 | 2.951894
2.416667 | 2.952115
2.433333 | 2.953
2.45 | 2.953852
2.466667 | 2.954
2.483333 | 2.955
2.5 | 2.955
2.516667 | 2.955208
2.533333 | 2.956
2.55 | 2.957
2.566667 | 2.957
2.583333 | 2.957264
2.6 | 2.958
2.616667 | 2.959
2.633333 | 2.959
2.65 | 2.959317
2.666667 | 2.96
2.683333 | 2.960349
2.7 | 2.961
2.716667 | 2.961
2.733333 | 2.962
2.75 | 2.962
2.766667 | 2.963
2.783333 | 2.963
2.8 | 2.964
2.816667 | 2.964
2.833333 | 2.964483
2.85 | 2.965
2.866667 | 2.965
2.883333 | 2.966
2.9 | 2.966
2.916667 | 2.966433
2.933333 | 2.967
2.95 | 2.967
2.966667 | 2.967626
2.983333 | 2.968355
3 | 2.969
3.016667 | 2.969
3.033333 | 2.969
3.05 | 2.97
3.066667 | 2.97
3.083333 | 2.97
3.1 | 2.971
3.116667 | 2.971
3.133333 | 2.971
3.15 | 2.972
3.166667 | 2.972
3.183333 | 2.973
3.2 | 2.973
3.216667 | 2.973
3.233333 | 2.974
3.25 | 2.974
3.266667 | 2.974939
3.283333 | 2.974046
3.3 | 2.974027
3.316667 | 2.975
3.333333 | 2.976
3.35 | 2.976
3.366667 | 2.976
3.383333 | 2.976942
3.4 | 2.977
3.416667 | 2.977
3.433333 | 2.977116
3.45 | 2.978
3.466667 | 2.978853
3.483333 | 2.979
3.5 | 2.978184
3.516667 | 2.979
3.533333 | 2.979
3.55 | 2.98
3.566667 | 2.98
3.583333 | 2.98
3.6 | 2.981
3.616667 | 2.981
3.633333 | 2.981
3.65 | 2.981
3.666667 | 2.982
3.683333 | 2.982
3.7 | 2.982
3.716667 | 2.982379
3.733333 | 2.983
3.75 | 2.983
3.766667 | 2.983
3.783333 | 2.983555
3.8 | 2.984
3.816667 | 2.984
3.833333 | 2.984502
3.85 | 2.984485
3.866667 | 2.985
3.883333 | 2.985
3.9 | 2.985572
3.916667 | 2.986
3.933333 | 2.986
3.95 | 2.986
3.966667 | 2.986
3.983333 | 2.987
4 | 2.987
4.016667 | 2.987
4.033333 | 2.987701
4.05 | 2.988
4.066667 | 2.988
4.083333 | 2.988
4.1 | 2.988774
4.116667 | 2.989
4.133333 | 2.989
4.15 | 2.989
4.166667 | 2.989
4.183333 | 2.989876
4.2 | 2.99
4.216667 | 2.99
4.233333 | 2.99
4.25 | 2.990931
4.266667 | 2.991
4.283333 | 2.991
4.3 | 2.991986
4.316667 | 2.991
4.333333 | 2.991974
4.35 | 2.992
4.366667 | 2.992
4.383333 | 2.992
4.4 | 2.992
4.416667 | 2.993
4.433333 | 2.993
4.45 | 2.993
4.466667 | 2.994
4.483333 | 2.993
4.5 | 2.993806
4.516667 | 2.994
4.533333 | 2.994
4.55 | 2.994761
4.566667 | 2.995
4.583333 | 2.995
4.6 | 2.995
4.616667 | 2.995
4.633333 | 2.995
4.65 | 2.995342
4.666667 | 2.995646
4.683333 | 2.996
4.7 | 2.996
4.716667 | 2.996
4.733333 | 2.996575
4.75 | 2.997
4.766667 | 2.997
4.783333 | 2.997
4.8 | 2.997
4.816667 | 2.997
4.833333 | 2.99748
4.85 | 2.997
4.866667 | 2.998
4.883333 | 2.998
4.9 | 2.998
4.916667 | 2.998
4.933333 | 2.99862
4.95 | 2.998
4.966667 | 2.998
4.983333 | 2.999
5 | 2.999
5.016667 | 2.999
5.033333 | 2.999
5.05 | 2.999
5.066667 | 2.999745
5.083333 | 3
5.1 | 3
5.116667 | 3
5.133333 | 3
5.15 | 3
5.166667 | 3.000834
5.183333 | 3.001
5.2 | 3.001
5.216667 | 3.001
5.233333 | 3.001
5.25 | 3.001
5.266667 | 3.002
5.283333 | 3.001939
5.3 | 3.002
5.316667 | 3.002
5.333333 | 3.002
5.35 | 3.002
5.366667 | 3.002
5.383333 | 3.002
5.4 | 3.002
5.416667 | 3.002
5.433333 | 3.003
5.45 | 3.003
5.466667 | 3.003
5.483333 | 3.003
5.5 | 3.003
5.516667 | 3.003155
5.533333 | 3.003829
5.55 | 3.004
5.566667 | 3.004
5.583333 | 3.004
5.6 | 3.004
5.616667 | 3.004
5.633333 | 3.004
5.65 | 3.004
5.666667 | 3.005
5.683333 | 3.00432
5.7 | 3.005
5.716667 | 3.005
5.733333 | 3.005
5.75 | 3.005
5.766667 | 3.005599
5.783333 | 3.005
5.8 | 3.005
5.816667 | 3.006
5.833333 | 3.005536
5.85 | 3.006
5.866667 | 3.006
5.883333 | 3.006
5.9 | 3.006
5.916667 | 3.006455
5.933333 | 3.006558
5.95 | 3.006571
5.966667 | 3.007
5.983333 | 3.007
6 | 3.007
6.016667 | 3.007
6.033333 | 3.007
6.05 | 3.007
6.066667 | 3.007
6.083333 | 3.007
6.1 | 3.007722
6.116667 | 3.007737
6.133333 | 3.008
6.15 | 3.008
6.166667 | 3.008
6.183333 | 3.008
6.2 | 3.008
6.216667 | 3.008
6.233333 | 3.008
6.25 | 3.008
6.266667 | 3.008
6.283333 | 3.009
6.3 | 3.009
6.316667 | 3.009
6.333333 | 3.009
6.35 | 3.009
6.366667 | 3.009
6.383333 | 3.009988
6.4 | 3.009996
6.416667 | 3.009015
6.433333 | 3.009024
6.45 | 3.01
6.466667 | 3.01
6.483333 | 3.01
6.5 | 3.01
6.516667 | 3.01
6.533333 | 3.01
6.55 | 3.01
6.566667 | 3.010874
6.583333 | 3.010852
6.6 | 3.010831
6.616667 | 3.010184
6.633333 | 3.011
6.65 | 3.011
6.666667 | 3.011
6.683333 | 3.011
6.7 | 3.011
6.716667 | 3.011
6.733333 | 3.011702
6.75 | 3.011682
6.766667 | 3.012
6.783333 | 3.012
6.8 | 3.012
6.816667 | 3.012
6.833333 | 3.012
6.85 | 3.012
6.866667 | 3.012
6.883333 | 3.012
6.9 | 3.012
6.916667 | 3.012539
6.933333 | 3.012472
6.95 | 3.012
6.966667 | 3.013
6.983333 | 3.013
7 | 3.013
7.016667 | 3.013
7.033333 | 3.013
7.05 | 3.013
7.066667 | 3.013
7.083333 | 3.013387
7.1 | 3.013626
7.116667 | 3.013
7.133333 | 3.013345
7.15 | 3.014
7.166667 | 3.014
7.183333 | 3.014
7.2 | 3.014
7.216667 | 3.014
7.233333 | 3.014
7.25 | 3.014
7.266667 | 3.014
7.283333 | 3.014788
7.3 | 3.014812
7.316667 | 3.014174
7.333333 | 3.014
7.35 | 3.014862
7.366667 | 3.014879
7.383333 | 3.015
7.4 | 3.015
7.416667 | 3.015
7.433333 | 3.015
7.45 | 3.016
7.466667 | 3.015
7.483333 | 3.016
7.5 | 3.016
7.516667 | 3.016
7.533333 | 3.016
7.55 | 3.016
7.566667 | 3.016
7.583333 | 3.016
7.6 | 3.016
7.616667 | 3.017
7.633333 | 3.016198
7.65 | 3.017
7.666667 | 3.017
7.683333 | 3.017
7.7 | 3.017
7.716667 | 3.017
7.733333 | 3.017684
7.75 | 3.017
7.766667 | 3.018
7.783333 | 3.017381
7.8 | 3.018
7.816667 | 3.018
7.833333 | 3.018
7.85 | 3.018
7.866667 | 3.018
7.883333 | 3.018
7.9 | 3.018521
7.916667 | 3.01846
7.933333 | 3.018441
7.95 | 3.018572
7.966667 | 3.019
7.983333 | 3.019
8 | 3.019
8.016667 | 3.019
8.033333 | 3.019
8.05 | 3.019
8.066667 | 3.019
8.083333 | 3.019
8.1 | 3.019269
8.116667 | 3.02
8.133333 | 3.02
8.15 | 3.02
8.166667 | 3.02
8.183333 | 3.02
8.2 | 3.02
8.216667 | 3.02
8.233333 | 3.02
8.25 | 3.02
8.266667 | 3.020103
8.283333 | 3.020088
8.3 | 3.020927
8.316667 | 3.021
8.333333 | 3.021
8.35 | 3.021
8.366667 | 3.021
8.383333 | 3.021
8.4 | 3.021
8.416667 | 3.021
8.433333 | 3.021
8.45 | 3.021
8.466667 | 3.021
8.483333 | 3.021
8.5 | 3.022
8.516667 | 3.021161
8.533333 | 3.021
8.55 | 3.021189
8.566667 | 3.022
8.583333 | 3.022
8.6 | 3.022
8.616667 | 3.022
8.633333 | 3.022
8.65 | 3.022
8.666667 | 3.022
8.683333 | 3.022342
8.7 | 3.022
8.716667 | 3.022381
8.733333 | 3.022
8.75 | 3.022418
8.766667 | 3.022
8.783333 | 3.023
8.8 | 3.023
8.816667 | 3.023
8.833333 | 3.023
8.85 | 3.023
8.866667 | 3.023
8.883333 | 3.023
8.9 | 3.023
8.916667 | 3.023
8.933333 | 3.023
8.95 | 3.023634
8.966667 | 3.024
8.983333 | 3.023
9 | 3.024
9.016667 | 3.024
9.033333 | 3.024
9.05 | 3.024
9.066667 | 3.024
9.083333 | 3.024
9.1 | 3.024
9.116667 | 3.024
9.133333 | 3.024841
9.15 | 3.024
9.166667 | 3.024
9.183333 | 3.024895
9.2 | 3.024089
9.216667 | 3.025
9.233333 | 3.025
9.25 | 3.025
9.266667 | 3.025
9.283333 | 3.025
9.3 | 3.025
9.316667 | 3.025
9.333333 | 3.025
9.35 | 3.025
9.366667 | 3.025
9.383333 | 3.025
9.4 | 3.025
9.416667 | 3.025161
9.433333 | 3.025
9.45 | 3.025198
9.466667 | 3.025216
9.483333 | 3.026
9.5 | 3.025
9.516667 | 3.025
9.533333 | 3.025711
9.55 | 3.026
9.566667 | 3.025331
9.583333 | 3.026
9.6 | 3.026
9.616667 | 3.026
9.633333 | 3.026
9.65 | 3.026
9.666667 | 3.026
9.683333 | 3.026
9.7 | 3.026
9.716667 | 3.026
9.733333 | 3.026
9.75 | 3.026
9.766667 | 3.026
9.783333 | 3.026408
9.8 | 3.026605
9.816667 | 3.026618
9.833333 | 3.027
9.85 | 3.027
9.866667 | 3.027
9.883333 | 3.027
9.9 | 3.027
9.916667 | 3.027
9.933333 | 3.027
9.95 | 3.027
9.966667 | 3.027
9.983333 | 3.027
10 | 3.027
10.01667 | 3.027
10.03333 | 3.027
10.05 | 3.027
10.06667 | 3.027
10.08333 | 3.028
10.1 | 3.028
10.11667 | 3.027045
10.13333 | 3.027022
10.15 | 3.028
10.16667 | 3.028
10.18333 | 3.028
10.2 | 3.028
10.21667 | 3.028
10.23333 | 3.028
10.25 | 3.028
10.26667 | 3.028
10.28333 | 3.028
10.3 | 3.028
10.31667 | 3.028
10.33333 | 3.028
10.35 | 3.028
10.36667 | 3.028
10.38333 | 3.028728
10.4 | 3.028713
10.41667 | 3.028
10.43333 | 3.028
10.45 | 3.029
10.46667 | 3.029
10.48333 | 3.028379
10.5 | 3.028401
10.51667 | 3.028421
10.53333 | 3.029
10.55 | 3.029
10.56667 | 3.029
10.58333 | 3.029
10.6 | 3.029
10.61667 | 3.029
10.63333 | 3.029
10.65 | 3.029
10.66667 | 3.029
10.68333 | 3.029
10.7 | 3.028631
10.71667 | 3.029
10.73333 | 3.029
10.75 | 3.029
10.76667 | 3.029
10.78333 | 3.029
10.8 | 3.029
10.81667 | 3.029
10.83333 | 3.029
10.85 | 3.029
10.86667 | 3.029
10.88333 | 3.029
10.9 | 3.029
10.91667 | 3.029
10.93333 | 3.029
10.95 | 3.029
10.96667 | 3.029
10.98333 | 3.029
11 | 3.029
11.01667 | 3.029998
11.03333 | 3.03
11.05 | 3.03
11.06667 | 3.03
11.08333 | 3.03
11.1 | 3.03
11.11667 | 3.03
11.13333 | 3.03
11.15 | 3.03
11.16667 | 3.03
11.18333 | 3.03
11.2 | 3.03
11.21667 | 3.03
11.23333 | 3.03
11.25 | 3.03
11.26667 | 3.03
11.28333 | 3.03
11.3 | 3.03
11.31667 | 3.03
11.33333 | 3.031
11.35 | 3.03
11.36667 | 3.030591
11.38333 | 3.03
11.4 | 3.03
11.41667 | 3.03
11.43333 | 3.03
11.45 | 3.030492
11.46667 | 3.030527
11.48333 | 3.031
11.5 | 3.031
11.51667 | 3.031
11.53333 | 3.031
11.55 | 3.031
11.56667 | 3.031
11.58333 | 3.031
11.6 | 3.031
11.61667 | 3.031
11.63333 | 3.031
11.65 | 3.031
11.66667 | 3.031
11.68333 | 3.031
11.7 | 3.031
11.71667 | 3.031
11.73333 | 3.031
11.75 | 3.031
11.76667 | 3.031
11.78333 | 3.031
11.8 | 3.031
11.81667 | 3.031948
11.83333 | 3.032
11.85 | 3.031988
11.86667 | 3.031
11.88333 | 3.031025
11.9 | 3.031954
11.91667 | 3.032
11.93333 | 3.032
11.95 | 3.032
11.96667 | 3.032
11.98333 | 3.032
12 | 3.032
12.01667 | 3.032
12.03333 | 3.032
12.05 | 3.032
12.06667 | 3.032
12.08333 | 3.032265
12.1 | 3.032
12.11667 | 3.032
12.13333 | 3.032
12.15 | 3.032655
12.16667 | 3.032637
12.18333 | 3.032
12.2 | 3.033
12.21667 | 3.033
12.23333 | 3.033
12.25 | 3.032522
12.26667 | 3.033
12.28333 | 3.033
12.3 | 3.033
12.31667 | 3.033
12.33333 | 3.033
12.35 | 3.033
12.36667 | 3.033
12.38333 | 3.033
12.4 | 3.033
12.41667 | 3.033
12.43333 | 3.033
12.45 | 3.033
12.46667 | 3.033
12.48333 | 3.033265
12.5 | 3.033761
12.51667 | 3.033779
12.53333 | 3.033803
12.55 | 3.033824
12.56667 | 3.033156
12.58333 | 3.033
12.6 | 3.034
12.61667 | 3.033091
12.63333 | 3.033934
12.65 | 3.034
12.66667 | 3.034
12.68333 | 3.034
12.7 | 3.034
12.71667 | 3.034
12.73333 | 3.034
12.75 | 3.034
12.76667 | 3.034
12.78333 | 3.034
12.8 | 3.034
12.81667 | 3.034151
12.83333 | 3.034
12.85 | 3.034
12.86667 | 3.034
12.88333 | 3.034771
12.9 | 3.034754
12.91667 | 3.034266
12.93333 | 3.034285
12.95 | 3.035
12.96667 | 3.035
12.98333 | 3.035
13 | 3.035
13.01667 | 3.035
13.03333 | 3.035
13.05 | 3.035
13.06667 | 3.035
13.08333 | 3.035
13.1 | 3.035
13.11667 | 3.035
13.13333 | 3.035
13.15 | 3.035
13.16667 | 3.035
13.18333 | 3.035
13.2 | 3.035
13.21667 | 3.035
13.23333 | 3.035
13.25 | 3.035
13.26667 | 3.036
13.28333 | 3.036
13.3 | 3.035252
13.31667 | 3.035767
13.33333 | 3.036
13.35 | 3.036
13.36667 | 3.036
13.38333 | 3.036
13.4 | 3.036
13.41667 | 3.036
13.43333 | 3.036
13.45 | 3.036921
13.46667 | 3.036
13.48333 | 3.036
13.5 | 3.036
13.51667 | 3.036
13.53333 | 3.03601
13.55 | 3.036968
13.56667 | 3.036
13.58333 | 3.036066
13.6 | 3.036916
13.61667 | 3.036899
13.63333 | 3.037
13.65 | 3.036859
13.66667 | 3.036841
13.68333 | 3.037
13.7 | 3.037
13.71667 | 3.037
13.73333 | 3.037
13.75 | 3.037
13.76667 | 3.037
13.78333 | 3.037
13.8 | 3.037
13.81667 | 3.037
13.83333 | 3.037
13.85 | 3.037
13.86667 | 3.037
13.88333 | 3.037
13.9 | 3.037
13.91667 | 3.037
13.93333 | 3.037
13.95 | 3.0375
13.96667 | 3.03748
13.98333 | 3.037458
14 | 3.038
14.01667 | 3.038
14.03333 | 3.037602
14.05 | 3.038
14.06667 | 3.038
14.08333 | 3.038
14.1 | 3.038
14.11667 | 3.038
14.13333 | 3.038
14.15 | 3.038
14.16667 | 3.038
14.18333 | 3.038
14.2 | 3.038
14.21667 | 3.038
14.23333 | 3.038
14.25 | 3.038
14.26667 | 3.038
14.28333 | 3.038
14.3 | 3.038097
14.31667 | 3.039
14.33333 | 3.038943
14.35 | 3.038964
14.36667 | 3.039
14.38333 | 3.038003
14.4 | 3.039
14.41667 | 3.039
14.43333 | 3.039
14.45 | 3.039
14.46667 | 3.039
14.48333 | 3.039
14.5 | 3.039
14.51667 | 3.039
14.53333 | 3.039
14.55 | 3.039
14.56667 | 3.039
14.58333 | 3.039
14.6 | 3.039
14.61667 | 3.039271
14.63333 | 3.039
14.65 | 3.039314
14.66667 | 3.039337
14.68333 | 3.039355
14.7 | 3.04
14.71667 | 3.04
14.73333 | 3.04
14.75 | 3.03957
14.76667 | 3.04
14.78333 | 3.04
14.8 | 3.04
14.81667 | 3.04
14.83333 | 3.04
14.85 | 3.04
14.86667 | 3.04
14.88333 | 3.04
14.9 | 3.04
14.91667 | 3.04
14.93333 | 3.04
14.95 | 3.04
14.96667 | 3.04
14.98333 | 3.04
15 | 3.040283
15.01667 | 3.04
15.03333 | 3.040247
15.05 | 3.04
15.06667 | 3.040204
15.08333 | 3.040819
15.1 | 3.040157
15.11667 | 3.040871
15.13333 | 3.040106
15.15 | 3.040089
15.16667 | 3.041
15.18333 | 3.041
15.2 | 3.041
15.21667 | 3.041
15.23333 | 3.041
15.25 | 3.041
15.26667 | 3.041
15.28333 | 3.041
15.3 | 3.041
15.31667 | 3.041
15.33333 | 3.041
15.35 | 3.041
15.36667 | 3.041
15.38333 | 3.041
15.4 | 3.041
15.41667 | 3.041
15.43333 | 3.041
15.45 | 3.04128
15.46667 | 3.041699
15.48333 | 3.041683
15.5 | 3.042
15.51667 | 3.04165
15.53333 | 3.042
15.55 | 3.042
15.56667 | 3.042
15.58333 | 3.042
15.6 | 3.042
15.61667 | 3.042
15.63333 | 3.042
15.65 | 3.042
15.66667 | 3.042
15.68333 | 3.042
15.7 | 3.042
15.71667 | 3.042
15.73333 | 3.042
15.75 | 3.042
15.76667 | 3.042
15.78333 | 3.042
15.8 | 3.042
15.81667 | 3.042
15.83333 | 3.043
15.85 | 3.042247
15.86667 | 3.042229
15.88333 | 3.043
15.9 | 3.043
15.91667 | 3.043
15.93333 | 3.043
15.95 | 3.043
15.96667 | 3.042109
15.98333 | 3.043
16 | 3.043
16.01667 | 3.043
16.03333 | 3.043
16.05 | 3.043
16.06667 | 3.043
16.08333 | 3.043
16.1 | 3.043
16.11667 | 3.043
16.13333 | 3.043
16.15 | 3.043106
16.16667 | 3.043
16.18333 | 3.043143
16.2 | 3.043
16.21667 | 3.043187
16.23333 | 3.044
16.25 | 3.04377
16.26667 | 3.044
16.28333 | 3.044
16.3 | 3.044
16.31667 | 3.044
16.33333 | 3.043667
16.35 | 3.043353
16.36667 | 3.043379
16.38333 | 3.043
16.4 | 3.043
16.41667 | 3.043561
16.43333 | 3.043459
16.45 | 3.043521
16.46667 | 3.044
16.48333 | 3.044
16.5 | 3.04346
16.51667 | 3.043437
16.53333 | 3.043413
16.55 | 3.043394
16.56667 | 3.043624
16.58333 | 3.044
16.6 | 3.043678
16.61667 | 3.043302
16.63333 | 3.043723
16.65 | 3.043742
16.66667 | 3.044
16.68333 | 3.043
16.7 | 3.044
16.71667 | 3.043827
16.73333 | 3.043844
16.75 | 3.043866
16.76667 | 3.043106
16.78333 | 3.043088
16.8 | 3.043931
16.81667 | 3.043052
16.83333 | 3.043027
16.85 | 3.044
16.86667 | 3.043014
16.88333 | 3.044
16.9 | 3.043047
16.91667 | 3.044
16.93333 | 3.043912
16.95 | 3.04489
16.96667 | 3.044
16.98333 | 3.043145
17 | 3.044
17.01667 | 3.043804
17.03333 | 3.044
17.05 | 3.043766
17.06667 | 3.044
17.08333 | 3.044
17.1 | 3.044
17.11667 | 3.044
17.13333 | 3.044311
17.15 | 3.044
17.16667 | 3.044639
17.18333 | 3.044
17.2 | 3.044
17.21667 | 3.044
17.23333 | 3.044438
17.25 | 3.044548
17.26667 | 3.04447
17.28333 | 3.044511
17.3 | 3.044506
17.31667 | 3.044522
17.33333 | 3.044453
17.35 | 3.045
17.36667 | 3.044586
17.38333 | 3.044392
17.4 | 3.045
17.41667 | 3.044349
17.43333 | 3.044667
17.45 | 3.044315
17.46667 | 3.045
17.48333 | 3.045
17.5 | 3.045
17.51667 | 3.04478
17.53333 | 3.045
17.55 | 3.045
17.56667 | 3.045
17.58333 | 3.045
17.6 | 3.045
17.61667 | 3.045907
17.63333 | 3.045
17.65 | 3.045
17.66667 | 3.045
17.68333 | 3.045
17.7 | 3.045989
17.71667 | 3.045026
17.73333 | 3.045045
17.75 | 3.046
17.76667 | 3.046
17.78333 | 3.046
17.8 | 3.046
17.81667 | 3.046
17.83333 | 3.046
17.85 | 3.046802
17.86667 | 3.046219
17.88333 | 3.046762
17.9 | 3.046
17.91667 | 3.046723
17.93333 | 3.046297
17.95 | 3.047
17.96667 | 3.047
17.98333 | 3.047
18 | 3.047
18.01667 | 3.047
18.03333 | 3.047595
18.05 | 3.047
18.06667 | 3.047563
18.08333 | 3.047
18.1 | 3.047
18.11667 | 3.047
18.13333 | 3.047483
18.15 | 3.048
18.16667 | 3.048
18.18333 | 3.048
18.2 | 3.048
18.21667 | 3.048
18.23333 | 3.048
18.25 | 3.048
18.26667 | 3.048677
18.28333 | 3.048698
18.3 | 3.048
18.31667 | 3.048
18.33333 | 3.048759
18.35 | 3.048218
18.36667 | 3.049
18.38333 | 3.049
18.4 | 3.049
18.41667 | 3.049
18.43333 | 3.049
18.45 | 3.049
18.46667 | 3.049
18.48333 | 3.049
18.5 | 3.049
18.51667 | 3.048032
18.53333 | 3.049
18.55 | 3.049993
18.56667 | 3.049
18.58333 | 3.049
18.6 | 3.049
18.61667 | 3.049895
18.63333 | 3.049879
18.65 | 3.049857
18.66667 | 3.05
18.68333 | 3.04982
18.7 | 3.049202
18.71667 | 3.049222
18.73333 | 3.05
18.75 | 3.05
18.76667 | 3.05
18.78333 | 3.05
18.8 | 3.049339
18.81667 | 3.05
18.83333 | 3.05
18.85 | 3.05
18.86667 | 3.05
18.88333 | 3.05
18.9 | 3.05
18.91667 | 3.05
18.93333 | 3.05
18.95 | 3.05
18.96667 | 3.05
18.98333 | 3.050428
19 | 3.050598
19.01667 | 3.05
19.03333 | 3.050631
19.05 | 3.05
19.06667 | 3.050318
19.08333 | 3.050703
19.1 | 3.051
19.11667 | 3.050748
19.13333 | 3.051
19.15 | 3.05
19.16667 | 3.051
19.18333 | 3.051
19.2 | 3.051
19.21667 | 3.051
19.23333 | 3.051
19.25 | 3.051
19.26667 | 3.051
19.28333 | 3.051
19.3 | 3.051
19.31667 | 3.051
19.33333 | 3.051
19.35 | 3.051
19.36667 | 3.051948
19.38333 | 3.05107
19.4 | 3.05109
19.41667 | 3.051109
19.43333 | 3.051
19.45 | 3.051151
19.46667 | 3.051829
19.48333 | 3.051188
19.5 | 3.052
19.51667 | 3.051765
19.53333 | 3.052
19.55 | 3.052
19.56667 | 3.052
19.58333 | 3.052
19.6 | 3.052
19.61667 | 3.052
19.63333 | 3.052
19.65 | 3.052
19.66667 | 3.052
19.68333 | 3.052
19.7 | 3.052
19.71667 | 3.052
19.73333 | 3.052
19.75 | 3.052
19.76667 | 3.052449
19.78333 | 3.052424
19.8 | 3.052
19.81667 | 3.052
19.83333 | 3.052638
19.85 | 3.052342
19.86667 | 3.052
19.88333 | 3.052695
19.9 | 3.052284
19.91667 | 3.052734
19.93333 | 3.053
19.95 | 3.052782
19.96667 | 3.052195
19.98333 | 3.053
20 | 3.052848
20.01667 | 3.053
20.03333 | 3.053
20.05 | 3.053
20.06667 | 3.053
20.08333 | 3.053
20.1 | 3.053
20.11667 | 3.053
20.13333 | 3.053
20.15 | 3.053
20.16667 | 3.053
20.18333 | 3.053
20.2 | 3.053
20.21667 | 3.053864
20.23333 | 3.053
20.25 | 3.053
20.26667 | 3.053812
20.28333 | 3.053792
20.3 | 3.053233
20.31667 | 3.053
20.33333 | 3.053271
20.35 | 3.053707
20.36667 | 3.054
20.38333 | 3.053343
20.4 | 3.053363
20.41667 | 3.054
20.43333 | 3.053399
20.45 | 3.054
20.46667 | 3.05355
20.48333 | 3.05347
20.5 | 3.054
20.51667 | 3.054
20.53333 | 3.054
20.55 | 3.054
20.56667 | 3.054
20.58333 | 3.054
20.6 | 3.054
20.61667 | 3.054
20.63333 | 3.054
20.65 | 3.054
20.66667 | 3.054
20.68333 | 3.054
20.7 | 3.054
20.71667 | 3.054
20.73333 | 3.054
20.75 | 3.054
20.76667 | 3.054
20.78333 | 3.054871
20.8 | 3.054
20.81667 | 3.054
20.83333 | 3.054935
20.85 | 3.054948
20.86667 | 3.054026
20.88333 | 3.055
20.9 | 3.055
20.91667 | 3.054958
20.93333 | 3.055
20.95 | 3.054914
20.96667 | 3.055
20.98333 | 3.055
21 | 3.055
21.01667 | 3.055
21.03333 | 3.055
21.05 | 3.055
21.06667 | 3.055
21.08333 | 3.055
21.1 | 3.055
21.11667 | 3.055
21.13333 | 3.055
21.15 | 3.055
21.16667 | 3.055
21.18333 | 3.055372
21.2 | 3.055
21.21667 | 3.055
21.23333 | 3.055551
21.25 | 3.055473
21.26667 | 3.055509
21.28333 | 3.056
21.3 | 3.055
21.31667 | 3.055446
21.33333 | 3.055
21.35 | 3.056
21.36667 | 3.055375
21.38333 | 3.056
21.4 | 3.055333
21.41667 | 3.056
21.43333 | 3.055702
21.45 | 3.055723
21.46667 | 3.056
21.48333 | 3.056
21.5 | 3.056
21.51667 | 3.056
21.53333 | 3.056
21.55 | 3.056
21.56667 | 3.056
21.58333 | 3.056
21.6 | 3.056
21.61667 | 3.056
21.63333 | 3.056
21.65 | 3.056
21.66667 | 3.056998
21.68333 | 3.056
21.7 | 3.056
21.71667 | 3.056927
21.73333 | 3.056
21.75 | 3.05612
21.76667 | 3.057
21.78333 | 3.056836
21.8 | 3.056
21.81667 | 3.056212
21.83333 | 3.056765
21.85 | 3.056746
21.86667 | 3.056722
21.88333 | 3.056
21.9 | 3.057
21.91667 | 3.057
21.93333 | 3.057
21.95 | 3.057
21.96667 | 3.057
21.98333 | 3.057
22 | 3.057
22.01667 | 3.057
22.03333 | 3.057
22.05 | 3.057
22.06667 | 3.057
22.08333 | 3.057
22.1 | 3.057
22.11667 | 3.057
22.13333 | 3.057
22.15 | 3.057
22.16667 | 3.057327
22.18333 | 3.057309
22.2 | 3.057716
22.21667 | 3.057264
22.23333 | 3.057
22.25 | 3.057216
22.26667 | 3.057
22.28333 | 3.057821
22.3 | 3.058
22.31667 | 3.057863
22.33333 | 3.057886
22.35 | 3.058
22.36667 | 3.058
22.38333 | 3.058
22.4 | 3.058
22.41667 | 3.058
22.43333 | 3.058
22.45 | 3.058
22.46667 | 3.058
22.48333 | 3.058
22.5 | 3.058
22.51667 | 3.058
22.53333 | 3.058
22.55 | 3.058
22.56667 | 3.058
22.58333 | 3.058
22.6 | 3.058
22.61667 | 3.058
22.63333 | 3.058
22.65 | 3.058
22.66667 | 3.058
22.68333 | 3.058
22.7 | 3.058
22.71667 | 3.058
22.73333 | 3.058415
22.75 | 3.058
22.76667 | 3.058463
22.78333 | 3.058492
22.8 | 3.058483
22.81667 | 3.058466
22.83333 | 3.058
22.85 | 3.059
22.86667 | 3.059
22.88333 | 3.058633
22.9 | 3.058342
22.91667 | 3.059
22.93333 | 3.059
22.95 | 3.059
22.96667 | 3.059
22.98333 | 3.059
23 | 3.059
23.01667 | 3.059
23.03333 | 3.059
23.05 | 3.059
23.06667 | 3.059
23.08333 | 3.059
23.1 | 3.059
23.11667 | 3.059
23.13333 | 3.059
23.15 | 3.059
23.16667 | 3.059
23.18333 | 3.059
23.2 | 3.059
23.21667 | 3.059
23.23333 | 3.059
23.25 | 3.059
23.26667 | 3.059143
23.28333 | 3.059
23.3 | 3.059
23.31667 | 3.059
23.33333 | 3.059
23.35 | 3.059253
23.36667 | 3.059
23.38333 | 3.059299
23.4 | 3.06
23.41667 | 3.06
23.43333 | 3.06
23.45 | 3.059384
23.46667 | 3.059413
23.48333 | 3.059562
23.5 | 3.059465
23.51667 | 3.06
23.53333 | 3.06
23.55 | 3.06
23.56667 | 3.06
23.58333 | 3.06
23.6 | 3.06
23.61667 | 3.06
23.63333 | 3.06
23.65 | 3.06
23.66667 | 3.06
23.68333 | 3.06
23.7 | 3.06
23.71667 | 3.06
23.73333 | 3.06
23.75 | 3.060153
23.76667 | 3.06
23.78333 | 3.06
23.8 | 3.06
23.81667 | 3.06
23.83333 | 3.06
23.85 | 3.06
23.86667 | 3.06
23.88333 | 3.060958
23.9 | 3.061
23.91667 | 3.060908
23.93333 | 3.061
23.95 | 3.060856
23.96667 | 3.061
23.98333 | 3.061
24 | 3.061

## 24h_Charge_LG
Timestamp [h] | BATT_004_OCV_V_100-SOC
0 | 4.177
0.01666667 | 4.174
0.03333333 | 4.173977
0.05 | 4.173
0.06666667 | 4.173
0.08333333 | 4.173
0.1 | 4.172902
0.1166667 | 4.17288
0.1333333 | 4.172
0.15 | 4.172
0.1666667 | 4.171847
0.1833333 | 4.172
0.2 | 4.172
0.2166667 | 4.171212
0.2333333 | 4.171768
0.25 | 4.171
0.2666667 | 4.171257
0.2833333 | 4.171
0.3 | 4.171
0.3166667 | 4.171
0.3333333 | 4.171
0.35 | 4.171
0.3666667 | 4.170327
0.3833333 | 4.170656
0.4 | 4.171
0.4166667 | 4.170379
0.4333333 | 4.17
0.45 | 4.17
0.4666667 | 4.17
0.4833333 | 4.17
0.5 | 4.17
0.5166667 | 4.17
0.5333333 | 4.17
0.55 | 4.17
0.5666667 | 4.17
0.5833333 | 4.17
0.6 | 4.17
0.6166667 | 4.17
0.6333333 | 4.17
0.65 | 4.17
0.6666667 | 4.169379
0.6833333 | 4.169363
0.7 | 4.169651
0.7166667 | 4.169
0.7333333 | 4.169
0.75 | 4.169686
0.7666667 | 4.169
0.7833333 | 4.169
0.8 | 4.169
0.8166667 | 4.169
0.8333333 | 4.169
0.85 | 4.169
0.8666667 | 4.169
0.8833333 | 4.169
0.9 | 4.169
0.9166667 | 4.169
0.9333333 | 4.169
0.95 | 4.169
0.9666667 | 4.169
0.9833333 | 4.168898
1 | 4.168085
1.016667 | 4.168068
1.033333 | 4.169
1.05 | 4.169
1.066667 | 4.168
1.083333 | 4.168006
1.1 | 4.168978
1.116667 | 4.168
1.133333 | 4.168945
1.15 | 4.168
1.166667 | 4.168
1.183333 | 4.168
1.2 | 4.168887
1.216667 | 4.168
1.233333 | 4.168
1.25 | 4.168
1.266667 | 4.168826
1.283333 | 4.168
1.3 | 4.168
1.316667 | 4.168
1.333333 | 4.168
1.35 | 4.168
1.366667 | 4.168
1.383333 | 4.168
1.4 | 4.168
1.416667 | 4.168
1.433333 | 4.168
1.45 | 4.16736
1.466667 | 4.167378
1.483333 | 4.167393
1.5 | 4.168
1.516667 | 4.167418
1.533333 | 4.167563
1.55 | 4.167453
1.566667 | 4.168
1.583333 | 4.168
1.6 | 4.168
1.616667 | 4.168
1.633333 | 4.167532
1.65 | 4.168
1.666667 | 4.167436
1.683333 | 4.167
1.7 | 4.167411
1.716667 | 4.1674
1.733333 | 4.167
1.75 | 4.167
1.766667 | 4.167
1.783333 | 4.167
1.8 | 4.167
1.816667 | 4.167
1.833333 | 4.167
1.85 | 4.167
1.866667 | 4.167
1.883333 | 4.167
1.9 | 4.167
1.916667 | 4.167
1.933333 | 4.167815
1.95 | 4.167
1.966667 | 4.167
1.983333 | 4.167
2 | 4.167
2.016667 | 4.167
2.033333 | 4.167
2.05 | 4.167
2.066667 | 4.167
2.083333 | 4.166063
2.1 | 4.167
2.116667 | 4.167
2.133333 | 4.166985
2.15 | 4.167
2.166667 | 4.167
2.183333 | 4.167
2.2 | 4.167
2.216667 | 4.167
2.233333 | 4.167
2.25 | 4.166104
2.266667 | 4.166
2.283333 | 4.166
2.3 | 4.166856
2.316667 | 4.166845
2.333333 | 4.166171
2.35 | 4.166186
2.366667 | 4.166201
2.383333 | 4.16679
2.4 | 4.166
2.416667 | 4.166761
2.433333 | 4.166265
2.45 | 4.166
2.466667 | 4.166
2.483333 | 4.166
2.5 | 4.166
2.516667 | 4.166
2.533333 | 4.166
2.55 | 4.166616
2.566667 | 4.166
2.583333 | 4.166
2.6 | 4.166
2.616667 | 4.166
2.633333 | 4.166
2.65 | 4.166
2.666667 | 4.166
2.683333 | 4.166
2.7 | 4.166
2.716667 | 4.166
2.733333 | 4.166
2.75 | 4.166
2.766667 | 4.166
2.783333 | 4.166
2.8 | 4.166
2.816667 | 4.166
2.833333 | 4.166
2.85 | 4.166
2.866667 | 4.166
2.883333 | 4.166
2.9 | 4.166
2.916667 | 4.166
2.933333 | 4.166
2.95 | 4.166
2.966667 | 4.166
2.983333 | 4.166
3 | 4.166
3.016667 | 4.166
3.033333 | 4.166
3.05 | 4.166
3.066667 | 4.166
3.083333 | 4.166
3.1 | 4.166
3.116667 | 4.166
3.133333 | 4.166
3.15 | 4.166
3.166667 | 4.166
3.183333 | 4.166
3.2 | 4.166
3.216667 | 4.166
3.233333 | 4.166
3.25 | 4.165979
3.266667 | 4.166
3.283333 | 4.166
3.3 | 4.166
3.316667 | 4.166
3.333333 | 4.166
3.35 | 4.166
3.366667 | 4.166
3.383333 | 4.166
3.4 | 4.166
3.416667 | 4.166
3.433333 | 4.165795
3.45 | 4.166
3.466667 | 4.165235
3.483333 | 4.165247
3.5 | 4.165259
3.516667 | 4.165272
3.533333 | 4.165281
3.55 | 4.165289
3.566667 | 4.165701
3.583333 | 4.166
3.6 | 4.165676
3.616667 | 4.165
3.633333 | 4.165
3.65 | 4.165
3.666667 | 4.165
3.683333 | 4.166
3.7 | 4.165
3.716667 | 4.165
3.733333 | 4.165
3.75 | 4.165
3.766667 | 4.165477
3.783333 | 4.165
3.8 | 4.165491
3.816667 | 4.165524
3.833333 | 4.165
3.85 | 4.165
3.866667 | 4.165
3.883333 | 4.16542
3.9 | 4.165
3.916667 | 4.165
3.933333 | 4.165
3.95 | 4.165645
3.966667 | 4.165
3.983333 | 4.165
4 | 4.165
4.016667 | 4.165
4.033333 | 4.165
4.05 | 4.165
4.066667 | 4.165248
4.083333 | 4.165
4.1 | 4.165
4.116667 | 4.165
4.133333 | 4.165
4.15 | 4.165
4.166667 | 4.165
4.183333 | 4.165
4.2 | 4.165
4.216667 | 4.165
4.233333 | 4.165
4.25 | 4.165
4.266667 | 4.165
4.283333 | 4.165
4.3 | 4.165
4.316667 | 4.165
4.333333 | 4.165
4.35 | 4.165
4.366667 | 4.165
4.383333 | 4.165
4.4 | 4.165
4.416667 | 4.165
4.433333 | 4.165
4.45 | 4.165
4.466667 | 4.165
4.483333 | 4.164133
4.5 | 4.165
4.516667 | 4.165
4.533333 | 4.165
4.55 | 4.165
4.566667 | 4.164222
4.583333 | 4.165
4.6 | 4.165
4.616667 | 4.164281
4.633333 | 4.165
4.65 | 4.165
4.666667 | 4.164672
4.683333 | 4.165
4.7 | 4.165
4.716667 | 4.16462
4.733333 | 4.165
4.75 | 4.164592
4.766667 | 4.165
4.783333 | 4.164559
4.8 | 4.16454
4.816667 | 4.164478
4.833333 | 4.164494
4.85 | 4.165
4.866667 | 4.164
4.883333 | 4.164543
4.9 | 4.165
4.916667 | 4.164565
4.933333 | 4.164578
4.95 | 4.164414
4.966667 | 4.164
4.983333 | 4.164617
5 | 4.164628
5.016667 | 4.164
5.033333 | 4.164
5.05 | 4.164322
5.066667 | 4.164697
5.083333 | 4.164
5.1 | 4.164729
5.116667 | 4.164252
5.133333 | 4.164232
5.15 | 4.164
5.166667 | 4.165
5.183333 | 4.164
5.2 | 4.164
5.216667 | 4.164
5.233333 | 4.164
5.25 | 4.164
5.266667 | 4.164
5.283333 | 4.164
5.3 | 4.164
5.316667 | 4.164
5.333333 | 4.164051
5.35 | 4.164
5.366667 | 4.164
5.383333 | 4.164
5.4 | 4.164
5.416667 | 4.164
5.433333 | 4.164
5.45 | 4.164
5.466667 | 4.164
5.483333 | 4.164
5.5 | 4.164
5.516667 | 4.164135
5.533333 | 4.164
5.55 | 4.164
5.566667 | 4.164
5.583333 | 4.164
5.6 | 4.164
5.616667 | 4.164
5.633333 | 4.164
5.65 | 4.164
5.666667 | 4.164
5.683333 | 4.164
5.7 | 4.164
5.716667 | 4.164
5.733333 | 4.164
5.75 | 4.164
5.766667 | 4.164
5.783333 | 4.164
5.8 | 4.164
5.816667 | 4.164
5.833333 | 4.164
5.85 | 4.16359
5.866667 | 4.164
5.883333 | 4.164
5.9 | 4.164
5.916667 | 4.164
5.933333 | 4.164
5.95 | 4.164
5.966667 | 4.164
5.983333 | 4.164
6 | 4.163544
6.016667 | 4.164
6.033333 | 4.164
6.05 | 4.164
6.066667 | 4.164
6.083333 | 4.164
6.1 | 4.164
6.116667 | 4.164
6.133333 | 4.164
6.15 | 4.164
6.166667 | 4.164
6.183333 | 4.164
6.2 | 4.163282
6.216667 | 4.164
6.233333 | 4.163253
6.25 | 4.164
6.266667 | 4.164
6.283333 | 4.164
6.3 | 4.164
6.316667 | 4.164
6.333333 | 4.164
6.35 | 4.164
6.366667 | 4.164
6.383333 | 4.163117
6.4 | 4.164
6.416667 | 4.164
6.433333 | 4.163079
6.45 | 4.164
6.466667 | 4.164
6.483333 | 4.164
6.5 | 4.164
6.516667 | 4.163004
6.533333 | 4.164
6.55 | 4.164
6.566667 | 4.163962
6.583333 | 4.164
6.6 | 4.163067
6.616667 | 4.164
6.633333 | 4.164
6.65 | 4.164
6.666667 | 4.164
6.683333 | 4.163138
6.7 | 4.164
6.716667 | 4.164
6.733333 | 4.163817
6.75 | 4.164
6.766667 | 4.164
6.783333 | 4.164
6.8 | 4.164
6.816667 | 4.164
6.833333 | 4.16329
6.85 | 4.163693
6.866667 | 4.163688
6.883333 | 4.163668
6.9 | 4.16335
6.916667 | 4.163361
6.933333 | 4.163628
6.95 | 4.163613
6.966667 | 4.164
6.983333 | 4.163588
7 | 4.164
7.016667 | 4.164
7.033333 | 4.163555
7.05 | 4.163537
7.066667 | 4.163
7.083333 | 4.164
7.1 | 4.163523
7.116667 | 4.163541
7.133333 | 4.163438
7.15 | 4.163
7.166667 | 4.163594
7.183333 | 4.163387
7.2 | 4.163632
7.216667 | 4.163643
7.233333 | 4.163659
7.25 | 4.163674
7.266667 | 4.163688
7.283333 | 4.163714
7.3 | 4.163733
7.316667 | 4.163
7.333333 | 4.163227
7.35 | 4.163208
7.366667 | 4.163802
7.383333 | 4.163186
7.4 | 4.163
7.416667 | 4.163
7.433333 | 4.163861
7.45 | 4.163
7.466667 | 4.163
7.483333 | 4.163
7.5 | 4.163939
7.516667 | 4.163958
7.533333 | 4.163022
7.55 | 4.163
7.566667 | 4.163013
7.583333 | 4.163968
7.6 | 4.164
7.616667 | 4.163937
7.633333 | 4.163
7.65 | 4.163
7.666667 | 4.163
7.683333 | 4.163
7.7 | 4.163
7.716667 | 4.163
7.733333 | 4.163
7.75 | 4.163
7.766667 | 4.163244
7.783333 | 4.163
7.8 | 4.163709
7.816667 | 4.163
7.833333 | 4.163
7.85 | 4.163
7.866667 | 4.163
7.883333 | 4.163
7.9 | 4.163
7.916667 | 4.163
7.933333 | 4.163
7.95 | 4.163
7.966667 | 4.163
7.983333 | 4.163
8 | 4.163
8.016667 | 4.163471
8.033333 | 4.163
8.05 | 4.163
8.066667 | 4.163
8.083333 | 4.163
8.1 | 4.163
8.116667 | 4.163
8.133333 | 4.163
8.15 | 4.163
8.166667 | 4.163696
8.183333 | 4.163
8.2 | 4.163
8.216667 | 4.163
8.233333 | 4.163
8.25 | 4.163
8.266667 | 4.163
8.283333 | 4.163
8.3 | 4.163
8.316667 | 4.163
8.333333 | 4.163
8.35 | 4.163
8.366667 | 4.163
8.383333 | 4.163
8.4 | 4.163
8.416667 | 4.163
8.433333 | 4.163
8.45 | 4.163
8.466667 | 4.163
8.483333 | 4.163
8.5 | 4.163
8.516667 | 4.163
8.533333 | 4.163
8.55 | 4.163
8.566667 | 4.163854
8.583333 | 4.163
8.6 | 4.163816
8.616667 | 4.163
8.633333 | 4.163
8.65 | 4.163
8.666667 | 4.163
8.683333 | 4.163
8.7 | 4.163
8.716667 | 4.163
8.733333 | 4.163
8.75 | 4.163
8.766667 | 4.163
8.783333 | 4.163
8.8 | 4.163
8.816667 | 4.163
8.833333 | 4.163
8.85 | 4.163
8.866667 | 4.163
8.883333 | 4.163
8.9 | 4.163
8.916667 | 4.163
8.933333 | 4.163
8.95 | 4.163
8.966667 | 4.163
8.983333 | 4.163
9 | 4.163
9.016667 | 4.163
9.033333 | 4.163
9.05 | 4.163
9.066667 | 4.163
9.083333 | 4.163
9.1 | 4.163
9.116667 | 4.163
9.133333 | 4.163
9.15 | 4.163
9.166667 | 4.163
9.183333 | 4.163
9.2 | 4.163
9.216667 | 4.163
9.233333 | 4.163
9.25 | 4.163
9.266667 | 4.163
9.283333 | 4.163
9.3 | 4.163
9.316667 | 4.163
9.333333 | 4.163
9.35 | 4.163
9.366667 | 4.162
9.383333 | 4.163
9.4 | 4.163
9.416667 | 4.163
9.433333 | 4.162853
9.45 | 4.163
9.466667 | 4.163
9.483333 | 4.163
9.5 | 4.163
9.516667 | 4.162763
9.533333 | 4.163
9.55 | 4.163
9.566667 | 4.163
9.583333 | 4.163
9.6 | 4.162675
9.616667 | 4.163
9.633333 | 4.163
9.65 | 4.163
9.666667 | 4.162401
9.683333 | 4.163
9.7 | 4.162431
9.716667 | 4.163
9.733333 | 4.162525
9.75 | 4.163
9.766667 | 4.163
9.783333 | 4.163
9.8 | 4.163
9.816667 | 4.162
9.833333 | 4.162599
9.85 | 4.162
9.866667 | 4.162
9.883333 | 4.163
9.9 | 4.163
9.916667 | 4.163
9.933333 | 4.162715
9.95 | 4.163
9.966667 | 4.16225
9.983333 | 4.163
10 | 4.162
10.01667 | 4.162799
10.03333 | 4.162
10.05 | 4.162167
10.06667 | 4.163
10.08333 | 4.162125
10.1 | 4.16289
10.11667 | 4.162906
10.13333 | 4.163
10.15 | 4.162945
10.16667 | 4.162
10.18333 | 4.162016
10.2 | 4.162
10.21667 | 4.163
10.23333 | 4.162
10.25 | 4.162
10.26667 | 4.162087
10.28333 | 4.162
10.3 | 4.162127
10.31667 | 4.162145
10.33333 | 4.162
10.35 | 4.162
10.36667 | 4.162
10.38333 | 4.162772
10.4 | 4.162
10.41667 | 4.162
10.43333 | 4.162
10.45 | 4.162
10.46667 | 4.162317
10.48333 | 4.162
10.5 | 4.162
10.51667 | 4.162
10.53333 | 4.162
10.55 | 4.162419
10.56667 | 4.162
10.58333 | 4.162
10.6 | 4.162
10.61667 | 4.162
10.63333 | 4.162
10.65 | 4.162
10.66667 | 4.162
10.68333 | 4.162
10.7 | 4.162
10.71667 | 4.162
10.73333 | 4.162
10.75 | 4.162
10.76667 | 4.162
10.78333 | 4.162
10.8 | 4.162
10.81667 | 4.162
10.83333 | 4.162
10.85 | 4.162
10.86667 | 4.161786
10.88333 | 4.162
10.9 | 4.162
10.91667 | 4.162
10.93333 | 4.162
10.95 | 4.162
10.96667 | 4.162
10.98333 | 4.162
11 | 4.162
11.01667 | 4.162955
11.03333 | 4.162
11.05 | 4.162
11.06667 | 4.162
11.08333 | 4.162
11.1 | 4.162
11.11667 | 4.162
11.13333 | 4.162
11.15 | 4.162
11.16667 | 4.162126
11.18333 | 4.162
11.2 | 4.162
11.21667 | 4.162
11.23333 | 4.162
11.25 | 4.162
11.26667 | 4.162
11.28333 | 4.162
11.3 | 4.162
11.31667 | 4.162
11.33333 | 4.162
11.35 | 4.162
11.36667 | 4.162
11.38333 | 4.162
11.4 | 4.162
11.41667 | 4.162
11.43333 | 4.162
11.45 | 4.162
11.46667 | 4.162
11.48333 | 4.162
11.5 | 4.162
11.51667 | 4.162
11.53333 | 4.162
11.55 | 4.162
11.56667 | 4.162
11.58333 | 4.162
11.6 | 4.162
11.61667 | 4.162
11.63333 | 4.162
11.65 | 4.162
11.66667 | 4.162
11.68333 | 4.162
11.7 | 4.162
11.71667 | 4.162
11.73333 | 4.162
11.75 | 4.162
11.76667 | 4.162
11.78333 | 4.162
11.8 | 4.162
11.81667 | 4.162
11.83333 | 4.162
11.85 | 4.162
11.86667 | 4.162
11.88333 | 4.162
11.9 | 4.162
11.91667 | 4.162
11.93333 | 4.162
11.95 | 4.162
11.96667 | 4.162
11.98333 | 4.162
12 | 4.162
12.01667 | 4.162
12.03333 | 4.162
12.05 | 4.162
12.06667 | 4.162
12.08333 | 4.162
12.1 | 4.162
12.11667 | 4.162
12.13333 | 4.162
12.15 | 4.162
12.16667 | 4.162
12.18333 | 4.162
12.2 | 4.162
12.21667 | 4.162
12.23333 | 4.162
12.25 | 4.162
12.26667 | 4.16143
12.28333 | 4.162
12.3 | 4.162
12.31667 | 4.162
12.33333 | 4.161499
12.35 | 4.162
12.36667 | 4.162
12.38333 | 4.162
12.4 | 4.162
12.41667 | 4.162
12.43333 | 4.162
12.45 | 4.162
12.46667 | 4.162
12.48333 | 4.162
12.5 | 4.161311
12.51667 | 4.162
12.53333 | 4.162
12.55 | 4.16175
12.56667 | 4.162
12.58333 | 4.162
12.6 | 4.162
12.61667 | 4.162
12.63333 | 4.162
12.65 | 4.162
12.66667 | 4.162
12.68333 | 4.162
12.7 | 4.162
12.71667 | 4.162
12.73333 | 4.162
12.75 | 4.162
12.76667 | 4.162
12.78333 | 4.162
12.8 | 4.162
12.81667 | 4.162
12.83333 | 4.162
12.85 | 4.162
12.86667 | 4.162
12.88333 | 4.162
12.9 | 4.162
12.91667 | 4.162
12.93333 | 4.162
12.95 | 4.161787
12.96667 | 4.162
12.98333 | 4.162
13 | 4.161269
13.01667 | 4.162
13.03333 | 4.162
13.05 | 4.162
13.06667 | 4.162
13.08333 | 4.162
13.1 | 4.162
13.11667 | 4.162
13.13333 | 4.162
13.15 | 4.161434
13.16667 | 4.161455
13.18333 | 4.162
13.2 | 4.162
13.21667 | 4.161517
13.23333 | 4.161462
13.25 | 4.162
13.26667 | 4.162
13.28333 | 4.162
13.3 | 4.162
13.31667 | 4.162
13.33333 | 4.162
13.35 | 4.161682
13.36667 | 4.162
13.38333 | 4.161284
13.4 | 4.161736
13.41667 | 4.162
13.43333 | 4.161
13.45 | 4.16179
13.46667 | 4.161182
13.48333 | 4.161842
13.5 | 4.161135
13.51667 | 4.162
13.53333 | 4.161093
13.55 | 4.161
13.56667 | 4.162
13.58333 | 4.162
13.6 | 4.161991
13.61667 | 4.161
13.63333 | 4.161973
13.65 | 4.162
13.66667 | 4.162
13.68333 | 4.161085
13.7 | 4.161894
13.71667 | 4.161877
13.73333 | 4.162
13.75 | 4.161
13.76667 | 4.161
13.78333 | 4.161
13.8 | 4.161207
13.81667 | 4.161
13.83333 | 4.161
13.85 | 4.161
13.86667 | 4.161283
13.88333 | 4.161
13.9 | 4.161687
13.91667 | 4.161
13.93333 | 4.161
13.95 | 4.161
13.96667 | 4.161598
13.98333 | 4.161
14 | 4.161561
14.01667 | 4.161
14.03333 | 4.161
14.05 | 4.161
14.06667 | 4.161
14.08333 | 4.161
14.1 | 4.161436
14.11667 | 4.161
14.13333 | 4.161
14.15 | 4.161382
14.16667 | 4.161
14.18333 | 4.161
14.2 | 4.161
14.21667 | 4.161
14.23333 | 4.161
14.25 | 4.161
14.26667 | 4.161
14.28333 | 4.161
14.3 | 4.161
14.31667 | 4.161
14.33333 | 4.161
14.35 | 4.161
14.36667 | 4.161
14.38333 | 4.161
14.4 | 4.161
14.41667 | 4.161
14.43333 | 4.161
14.45 | 4.161
14.46667 | 4.161
14.48333 | 4.161
14.5 | 4.161
14.51667 | 4.161
14.53333 | 4.161
14.55 | 4.161
14.56667 | 4.161
14.58333 | 4.161
14.6 | 4.161
14.61667 | 4.161
14.63333 | 4.161
14.65 | 4.161226
14.66667 | 4.161
14.68333 | 4.161
14.7 | 4.161
14.71667 | 4.161
14.73333 | 4.161
14.75 | 4.161642
14.76667 | 4.161
14.78333 | 4.161
14.8 | 4.161
14.81667 | 4.161
14.83333 | 4.161555
14.85 | 4.161
14.86667 | 4.161
14.88333 | 4.161
14.9 | 4.161
14.91667 | 4.161
14.93333 | 4.161
14.95 | 4.161
14.96667 | 4.161
14.98333 | 4.161
15 | 4.161
15.01667 | 4.161
15.03333 | 4.161
15.05 | 4.161
15.06667 | 4.161
15.08333 | 4.161
15.1 | 4.161
15.11667 | 4.161
15.13333 | 4.161
15.15 | 4.161
15.16667 | 4.161
15.18333 | 4.161
15.2 | 4.161
15.21667 | 4.161
15.23333 | 4.161
15.25 | 4.161
15.26667 | 4.161
15.28333 | 4.161
15.3 | 4.161
15.31667 | 4.161
15.33333 | 4.161
15.35 | 4.161
15.36667 | 4.161
15.38333 | 4.161
15.4 | 4.161
15.41667 | 4.161
15.43333 | 4.161
15.45 | 4.161
15.46667 | 4.161
15.48333 | 4.161
15.5 | 4.161
15.51667 | 4.161
15.53333 | 4.161
15.55 | 4.161
15.56667 | 4.161
15.58333 | 4.161
15.6 | 4.161
15.61667 | 4.161
15.63333 | 4.161
15.65 | 4.161
15.66667 | 4.161
15.68333 | 4.161
15.7 | 4.161
15.71667 | 4.161
15.73333 | 4.161
15.75 | 4.161
15.76667 | 4.161
15.78333 | 4.161
15.8 | 4.161
15.81667 | 4.161
15.83333 | 4.161
15.85 | 4.161
15.86667 | 4.161
15.88333 | 4.161
15.9 | 4.161
15.91667 | 4.161
15.93333 | 4.161
15.95 | 4.161
15.96667 | 4.161
15.98333 | 4.161
16 | 4.161
16.01667 | 4.161
16.03333 | 4.161
16.05 | 4.161
16.06667 | 4.161
16.08333 | 4.161
16.1 | 4.161
16.11667 | 4.161
16.13333 | 4.161
16.15 | 4.161
16.16667 | 4.161
16.18333 | 4.161
16.2 | 4.161
16.21667 | 4.161
16.23333 | 4.160897
16.25 | 4.161
16.26667 | 4.161
16.28333 | 4.161
16.3 | 4.161
16.31667 | 4.161
16.33333 | 4.161
16.35 | 4.161
16.36667 | 4.161
16.38333 | 4.161
16.4 | 4.161
16.41667 | 4.161
16.43333 | 4.161
16.45 | 4.161
16.46667 | 4.161
16.48333 | 4.161
16.5 | 4.160567
16.51667 | 4.161
16.53333 | 4.161
16.55 | 4.161
16.56667 | 4.161
16.58333 | 4.161
16.6 | 4.161
16.61667 | 4.161
16.63333 | 4.161
16.65 | 4.161
16.66667 | 4.161
16.68333 | 4.161
16.7 | 4.161
16.71667 | 4.160307
16.73333 | 4.161
16.75 | 4.161
16.76667 | 4.160251
16.78333 | 4.161
16.8 | 4.161
16.81667 | 4.161
16.83333 | 4.161
16.85 | 4.160165
16.86667 | 4.160853
16.88333 | 4.160132
16.9 | 4.161
16.91667 | 4.161
16.93333 | 4.161
16.95 | 4.161
16.96667 | 4.160036
16.98333 | 4.160991
17 | 4.161
17.01667 | 4.161
17.03333 | 4.160053
17.05 | 4.160927
17.06667 | 4.161
17.08333 | 4.160106
17.1 | 4.161
17.11667 | 4.161
17.13333 | 4.16
17.15 | 4.160822
17.16667 | 4.161
17.18333 | 4.160216
17.2 | 4.16024
17.21667 | 4.16
17.23333 | 4.16
17.25 | 4.160705
17.26667 | 4.160316
17.28333 | 4.16
17.3 | 4.160639
17.31667 | 4.160617
17.33333 | 4.16
17.35 | 4.161
17.36667 | 4.16
17.38333 | 4.16
17.4 | 4.160517
17.41667 | 4.161
17.43333 | 4.160524
17.45 | 4.160546
17.46667 | 4.161
17.48333 | 4.16
17.5 | 4.1606
17.51667 | 4.16038
17.53333 | 4.16
17.55 | 4.16034
17.56667 | 4.160679
17.58333 | 4.16
17.6 | 4.160278
17.61667 | 4.161
17.63333 | 4.160767
17.65 | 4.161
17.66667 | 4.161
17.68333 | 4.160166
17.7 | 4.160853
17.71667 | 4.161
17.73333 | 4.160893
17.75 | 4.160912
17.76667 | 4.160933
17.78333 | 4.161
17.8 | 4.160979
17.81667 | 4.160998
17.83333 | 4.160025
17.85 | 4.161
17.86667 | 4.161
17.88333 | 4.16
17.9 | 4.16
17.91667 | 4.160129
17.93333 | 4.16
17.95 | 4.16017
17.96667 | 4.16
17.98333 | 4.161
18 | 4.16
18.01667 | 4.16
18.03333 | 4.16
18.05 | 4.16
18.06667 | 4.16067
18.08333 | 4.16
18.1 | 4.16
18.11667 | 4.160452
18.13333 | 4.16
18.15 | 4.160398
18.16667 | 4.16
18.18333 | 4.160352
18.2 | 4.161
18.21667 | 4.16
18.23333 | 4.16
18.25 | 4.16
18.26667 | 4.16
18.28333 | 4.160226
18.3 | 4.16
18.31667 | 4.16019
18.33333 | 4.160171
18.35 | 4.16085
18.36667 | 4.16
18.38333 | 4.16
18.4 | 4.16
18.41667 | 4.16
18.43333 | 4.16
18.45 | 4.16
18.46667 | 4.16
18.48333 | 4.160008
18.5 | 4.16
18.51667 | 4.16
18.53333 | 4.16
18.55 | 4.16
18.56667 | 4.16
18.58333 | 4.160132
18.6 | 4.16
18.61667 | 4.16
18.63333 | 4.16
18.65 | 4.16
18.66667 | 4.16
18.68333 | 4.16
18.7 | 4.16
18.71667 | 4.16
18.73333 | 4.160673
18.75 | 4.16
18.76667 | 4.160633
18.78333 | 4.16
18.8 | 4.16
18.81667 | 4.16
18.83333 | 4.16
18.85 | 4.16
18.86667 | 4.16
18.88333 | 4.16
18.9 | 4.160466
18.91667 | 4.16
18.93333 | 4.16
18.95 | 4.16
18.96667 | 4.16
18.98333 | 4.16
19 | 4.16
19.01667 | 4.16
19.03333 | 4.16
19.05 | 4.160732
19.06667 | 4.16
19.08333 | 4.16
19.1 | 4.16
19.11667 | 4.16
19.13333 | 4.16
19.15 | 4.16
19.16667 | 4.16
19.18333 | 4.160907
19.2 | 4.16
19.21667 | 4.16
19.23333 | 4.16
19.25 | 4.16
19.26667 | 4.16
19.28333 | 4.16
19.3 | 4.16
19.31667 | 4.16
19.33333 | 4.16
19.35 | 4.16
19.36667 | 4.16
19.38333 | 4.16
19.4 | 4.16
19.41667 | 4.16
19.43333 | 4.16
19.45 | 4.16
19.46667 | 4.16
19.48333 | 4.16
19.5 | 4.16
19.51667 | 4.16
19.53333 | 4.16
19.55 | 4.16
19.56667 | 4.16
19.58333 | 4.16
19.6 | 4.16
19.61667 | 4.16
19.63333 | 4.16
19.65 | 4.16
19.66667 | 4.16
19.68333 | 4.16
19.7 | 4.16
19.71667 | 4.16
19.73333 | 4.16
19.75 | 4.16
19.76667 | 4.16
19.78333 | 4.16
19.8 | 4.16
19.81667 | 4.16
19.83333 | 4.16
19.85 | 4.16
19.86667 | 4.16
19.88333 | 4.16
19.9 | 4.16
19.91667 | 4.159187
19.93333 | 4.16
19.95 | 4.16
19.96667 | 4.16
19.98333 | 4.16
20 | 4.16
20.01667 | 4.159075
20.03333 | 4.16
20.05 | 4.16
20.06667 | 4.16
20.08333 | 4.16
20.1 | 4.159034
20.11667 | 4.16
20.13333 | 4.16
20.15 | 4.16
20.16667 | 4.16
20.18333 | 4.16
20.2 | 4.16
20.21667 | 4.16
20.23333 | 4.16
20.25 | 4.16
20.26667 | 4.16
20.28333 | 4.159734
20.3 | 4.16
20.31667 | 4.16
20.33333 | 4.159331
20.35 | 4.16
20.36667 | 4.159382
20.38333 | 4.159598
20.4 | 4.159421
20.41667 | 4.16
20.43333 | 4.16
20.45 | 4.16
20.46667 | 4.16
20.48333 | 4.159468
20.5 | 4.16
20.51667 | 4.16
20.53333 | 4.16
20.55 | 4.16
20.56667 | 4.16
20.58333 | 4.159665
20.6 | 4.16
20.61667 | 4.16
20.63333 | 4.16
20.65 | 4.16
20.66667 | 4.16
20.68333 | 4.159
20.7 | 4.159185
20.71667 | 4.16
20.73333 | 4.159852
20.75 | 4.159125
20.76667 | 4.159892
20.78333 | 4.16
20.8 | 4.159935
20.81667 | 4.16
20.83333 | 4.159021
20.85 | 4.159006
20.86667 | 4.16
20.88333 | 4.16
20.9 | 4.15993
20.91667 | 4.159913
20.93333 | 4.16
20.95 | 4.159864
20.96667 | 4.16
20.98333 | 4.159
21 | 4.16
21.01667 | 4.159777
21.03333 | 4.159757
21.05 | 4.159269
21.06667 | 4.159709
21.08333 | 4.159315
21.1 | 4.15933
21.11667 | 4.159355
21.13333 | 4.16
21.15 | 4.159
21.16667 | 4.159425
21.18333 | 4.159552
21.2 | 4.159532
21.21667 | 4.16
21.23333 | 4.159488
21.25 | 4.159
21.26667 | 4.159452
21.28333 | 4.159427
21.3 | 4.16
21.31667 | 4.16
21.33333 | 4.16
21.35 | 4.159668
21.36667 | 4.15969
21.38333 | 4.159286
21.4 | 4.159
21.41667 | 4.16
21.43333 | 4.159
21.45 | 4.16
21.46667 | 4.16
21.48333 | 4.159
21.5 | 4.159143
21.51667 | 4.15988
21.53333 | 4.16
21.55 | 4.159
21.56667 | 4.159952
21.58333 | 4.159025
21.6 | 4.159
21.61667 | 4.159
21.63333 | 4.159044
21.65 | 4.16
21.66667 | 4.159083
21.68333 | 4.159106
21.7 | 4.16
21.71667 | 4.159147
21.73333 | 4.159
21.75 | 4.159
21.76667 | 4.159
21.78333 | 4.159247
21.8 | 4.159723
21.81667 | 4.159699
21.83333 | 4.159677
21.85 | 4.159
21.86667 | 4.159
21.88333 | 4.159
21.9 | 4.159
21.91667 | 4.16
21.93333 | 4.159
21.95 | 4.159
21.96667 | 4.16
21.98333 | 4.159
22 | 4.159
22.01667 | 4.159562
22.03333 | 4.159
22.05 | 4.159602
22.06667 | 4.159
22.08333 | 4.159646
22.1 | 4.16
22.11667 | 4.159307
22.13333 | 4.159287
22.15 | 4.159742
22.16667 | 4.159241
22.18333 | 4.159786
22.2 | 4.159
22.21667 | 4.16
22.23333 | 4.159852
22.25 | 4.159871
22.26667 | 4.159105
22.28333 | 4.159082
22.3 | 4.15994
22.31667 | 4.16
22.33333 | 4.16
22.35 | 4.15901
22.36667 | 4.159
22.38333 | 4.159948
22.4 | 4.159926
22.41667 | 4.159094
22.43333 | 4.159
22.45 | 4.159138
22.46667 | 4.159161
22.48333 | 4.159
22.5 | 4.159
22.51667 | 4.159778
22.53333 | 4.159
22.55 | 4.159
22.56667 | 4.159
22.58333 | 4.15933
22.6 | 4.159643
22.61667 | 4.159378
22.63333 | 4.159602
22.65 | 4.159
22.66667 | 4.16
22.68333 | 4.159
22.7 | 4.159
22.71667 | 4.159495
22.73333 | 4.159482
22.75 | 4.159537
22.76667 | 4.159
22.78333 | 4.159
22.8 | 4.159
22.81667 | 4.159373
22.83333 | 4.159
22.85 | 4.159677
22.86667 | 4.159
22.88333 | 4.159
22.9 | 4.159
22.91667 | 4.159226
22.93333 | 4.159
22.95 | 4.159
22.96667 | 4.159
22.98333 | 4.159131
23 | 4.159894
23.01667 | 4.159
23.03333 | 4.159947
23.05 | 4.15903
23.06667 | 4.159004
23.08333 | 4.159977
23.1 | 4.159
23.11667 | 4.15993
23.13333 | 4.159905
23.15 | 4.159
23.16667 | 4.16
23.18333 | 4.159835
23.2 | 4.159183
23.21667 | 4.159789
23.23333 | 4.159767
23.25 | 4.159256
23.26667 | 4.159718
23.28333 | 4.159
23.3 | 4.159
23.31667 | 4.159639
23.33333 | 4.159616
23.35 | 4.159407
23.36667 | 4.159572
23.38333 | 4.159548
23.4 | 4.159529
23.41667 | 4.159509
23.43333 | 4.159483
23.45 | 4.16
23.46667 | 4.159
23.48333 | 4.159598
23.5 | 4.159
23.51667 | 4.159357
23.53333 | 4.159
23.55 | 4.159
23.56667 | 4.159
23.58333 | 4.159267
23.6 | 4.159241
23.61667 | 4.159
23.63333 | 4.159
23.65 | 4.16
23.66667 | 4.16
23.68333 | 4.159874
23.7 | 4.159
23.71667 | 4.159922
23.73333 | 4.159
23.75 | 4.159026
23.76667 | 4.16
23.78333 | 4.159028
23.8 | 4.159056
23.81667 | 4.16
23.83333 | 4.159
23.85 | 4.159
23.86667 | 4.16
23.88333 | 4.16
23.9 | 4.159188
23.91667 | 4.159791
23.93333 | 4.159234
23.95 | 4.159257
23.96667 | 4.159
23.98333 | 4.16
24 | 4.159

## 24h_Discharge_LG
Timestamp [h] | BATT_004_OCV_V_00-SOC
0 | 2.5
0.01666667 | 2.524
0.03333333 | 2.544
0.05 | 2.561
0.06666667 | 2.576
0.08333333 | 2.59
0.1 | 2.602
0.1166667 | 2.613
0.1333333 | 2.624
0.15 | 2.634
0.1666667 | 2.643
0.1833333 | 2.652
0.2 | 2.66
0.2166667 | 2.668
0.2333333 | 2.675
0.25 | 2.682811
0.2666667 | 2.689
0.2833333 | 2.696
0.3 | 2.702
0.3166667 | 2.708
0.3333333 | 2.714
0.35 | 2.72
0.3666667 | 2.725314
0.3833333 | 2.731
0.4 | 2.736
0.4166667 | 2.741
0.4333333 | 2.746
0.45 | 2.750392
0.4666667 | 2.755408
0.4833333 | 2.76
0.5 | 2.764562
0.5166667 | 2.769
0.5333333 | 2.773
0.55 | 2.777
0.5666667 | 2.781
0.5833333 | 2.785
0.6 | 2.789
0.6166667 | 2.793
0.6333333 | 2.796
0.65 | 2.8
0.6666667 | 2.803
0.6833333 | 2.807
0.7 | 2.811
0.7166667 | 2.814
0.7333333 | 2.817
0.75 | 2.82
0.7666667 | 2.823
0.7833333 | 2.827
0.8 | 2.83
0.8166667 | 2.832298
0.8333333 | 2.83571
0.85 | 2.838271
0.8666667 | 2.842
0.8833333 | 2.844
0.9 | 2.847
0.9166667 | 2.85
0.9333333 | 2.852
0.95 | 2.855
0.9666667 | 2.857
0.9833333 | 2.86
1 | 2.862873
1.016667 | 2.865
1.033333 | 2.867903
1.05 | 2.87
1.066667 | 2.872
1.083333 | 2.874049
1.1 | 2.876965
1.116667 | 2.879
1.133333 | 2.880001
1.15 | 2.883
1.166667 | 2.885
1.183333 | 2.887
1.2 | 2.889
1.216667 | 2.891
1.233333 | 2.892905
1.25 | 2.894
1.266667 | 2.896
1.283333 | 2.898
1.3 | 2.899847
1.316667 | 2.901
1.333333 | 2.903
1.35 | 2.904797
1.366667 | 2.906
1.383333 | 2.908
1.4 | 2.909
1.416667 | 2.911
1.433333 | 2.912
1.45 | 2.913718
1.466667 | 2.915
1.483333 | 2.916321
1.5 | 2.917335
1.516667 | 2.919
1.533333 | 2.921
1.55 | 2.922
1.566667 | 2.923
1.583333 | 2.924
1.6 | 2.926
1.616667 | 2.927
1.633333 | 2.927539
1.65 | 2.929
1.666667 | 2.93
1.683333 | 2.931
1.7 | 2.93251
1.716667 | 2.933
1.733333 | 2.934453
1.75 | 2.935559
1.766667 | 2.937
1.783333 | 2.937586
1.8 | 2.938
1.816667 | 2.94
1.833333 | 2.940368
1.85 | 2.941
1.866667 | 2.942665
1.883333 | 2.943
1.9 | 2.944
1.916667 | 2.945
1.933333 | 2.946
1.95 | 2.947
1.966667 | 2.948
1.983333 | 2.948246
2 | 2.949769
2.016667 | 2.95
2.033333 | 2.951
2.05 | 2.952
2.066667 | 2.953
2.083333 | 2.953858
2.1 | 2.954
2.116667 | 2.955
2.133333 | 2.956
2.15 | 2.956076
2.166667 | 2.957
2.183333 | 2.958
2.2 | 2.959
2.216667 | 2.96
2.233333 | 2.96
2.25 | 2.961
2.266667 | 2.961028
2.283333 | 2.962042
2.3 | 2.963
2.316667 | 2.964
2.333333 | 2.964085
2.35 | 2.965
2.366667 | 2.966
2.383333 | 2.966
2.4 | 2.967
2.416667 | 2.968
2.433333 | 2.969
2.45 | 2.969
2.466667 | 2.97
2.483333 | 2.97
2.5 | 2.97076
2.516667 | 2.971745
2.533333 | 2.972
2.55 | 2.973
2.566667 | 2.974
2.583333 | 2.974
2.6 | 2.974
2.616667 | 2.975
2.633333 | 2.975374
2.65 | 2.976
2.666667 | 2.977
2.683333 | 2.977572
2.7 | 2.978
2.716667 | 2.978
2.733333 | 2.979
2.75 | 2.979
2.766667 | 2.98
2.783333 | 2.980475
2.8 | 2.981
2.816667 | 2.981
2.833333 | 2.982
2.85 | 2.982585
2.866667 | 2.983
2.883333 | 2.983
2.9 | 2.984
2.916667 | 2.984
2.933333 | 2.985
2.95 | 2.985
2.966667 | 2.985706
2.983333 | 2.986
3 | 2.987
3.016667 | 2.987
3.033333 | 2.987768
3.05 | 2.988
3.066667 | 2.988
3.083333 | 2.989186
3.1 | 2.989
3.116667 | 2.989
3.133333 | 2.99
3.15 | 2.991
3.166667 | 2.991
3.183333 | 2.991097
3.2 | 2.992
3.216667 | 2.993
3.233333 | 2.993
3.25 | 2.993
3.266667 | 2.993018
3.283333 | 2.994
3.3 | 2.994
3.316667 | 2.995
3.333333 | 2.995
3.35 | 2.995
3.366667 | 2.996
3.383333 | 2.996
3.4 | 2.996111
3.416667 | 2.997
3.433333 | 2.997
3.45 | 2.998
3.466667 | 2.998
3.483333 | 2.998
3.5 | 2.998207
3.516667 | 2.998783
3.533333 | 2.999767
3.55 | 2.999749
3.566667 | 3
3.583333 | 3
3.6 | 3.001
3.616667 | 3.001
3.633333 | 3.001
3.65 | 3.002
3.666667 | 3.002
3.683333 | 3.002
3.7 | 3.002
3.716667 | 3.003
3.733333 | 3.003
3.75 | 3.003
3.766667 | 3.003425
3.783333 | 3.004
3.8 | 3.004
3.816667 | 3.004
3.833333 | 3.005
3.85 | 3.005
3.866667 | 3.005511
3.883333 | 3.006
3.9 | 3.006
3.916667 | 3.006563
3.933333 | 3.006
3.95 | 3.007
3.966667 | 3.007
3.983333 | 3.007
4 | 3.007362
4.016667 | 3.008
4.033333 | 3.008
4.05 | 3.008
4.066667 | 3.008
4.083333 | 3.008711
4.1 | 3.009
4.116667 | 3.009
4.133333 | 3.009
4.15 | 3.009233
4.166667 | 3.01
4.183333 | 3.01
4.2 | 3.01
4.216667 | 3.010175
4.233333 | 3.011
4.25 | 3.011
4.266667 | 3.011
4.283333 | 3.011
4.3 | 3.011906
4.316667 | 3.012
4.333333 | 3.012
4.35 | 3.012
4.366667 | 3.012
4.383333 | 3.012
4.4 | 3.012
4.416667 | 3.012979
4.433333 | 3.012966
4.45 | 3.012049
4.466667 | 3.013
4.483333 | 3.013
4.5 | 3.013
4.516667 | 3.013883
4.533333 | 3.013129
4.55 | 3.014
4.566667 | 3.014
4.583333 | 3.014
4.6 | 3.014197
4.616667 | 3.014215
4.633333 | 3.014
4.65 | 3.01424
4.666667 | 3.015
4.683333 | 3.015
4.7 | 3.015
4.716667 | 3.015
4.733333 | 3.015
4.75 | 3.01566
4.766667 | 3.015644
4.783333 | 3.016
4.8 | 3.016382
4.816667 | 3.016
4.833333 | 3.016404
4.85 | 3.016
4.866667 | 3.017
4.883333 | 3.017
4.9 | 3.016463
4.916667 | 3.017
4.933333 | 3.017
4.95 | 3.017
4.966667 | 3.017
4.983333 | 3.017556
5 | 3.018
5.016667 | 3.018
5.033333 | 3.018
5.05 | 3.018
5.066667 | 3.018363
5.083333 | 3.019
5.1 | 3.019
5.116667 | 3.019
5.133333 | 3.019
5.15 | 3.02
5.166667 | 3.019
5.183333 | 3.02
5.2 | 3.019244
5.216667 | 3.02
5.233333 | 3.020214
5.25 | 3.02
5.266667 | 3.020817
5.283333 | 3.02
5.3 | 3.021
5.316667 | 3.021
5.333333 | 3.021
5.35 | 3.021
5.366667 | 3.021098
5.383333 | 3.022
5.4 | 3.022
5.416667 | 3.022
5.433333 | 3.022
5.45 | 3.022
5.466667 | 3.022999
5.483333 | 3.022025
5.5 | 3.022034
5.516667 | 3.023
5.533333 | 3.023062
5.55 | 3.023919
5.566667 | 3.023096
5.583333 | 3.023104
5.6 | 3.024
5.616667 | 3.024
5.633333 | 3.024157
5.65 | 3.024167
5.666667 | 3.025
5.683333 | 3.025
5.7 | 3.025
5.716667 | 3.025233
5.733333 | 3.026
5.75 | 3.026
5.766667 | 3.026
5.783333 | 3.026
5.8 | 3.026692
5.816667 | 3.026675
5.833333 | 3.027
5.85 | 3.027
5.866667 | 3.02737
5.883333 | 3.028
5.9 | 3.027588
5.916667 | 3.028
5.933333 | 3.028
5.95 | 3.028
5.966667 | 3.028471
5.983333 | 3.028484
6 | 3.029
6.016667 | 3.029
6.033333 | 3.029
6.05 | 3.029
6.066667 | 3.029433
6.083333 | 3.029416
6.1 | 3.03
6.116667 | 3.03
6.133333 | 3.03
6.15 | 3.03
6.166667 | 3.030337
6.183333 | 3.031
6.2 | 3.031
6.216667 | 3.030282
6.233333 | 3.031
6.25 | 3.031
6.266667 | 3.031
6.283333 | 3.031
6.3 | 3.031
6.316667 | 3.032
6.333333 | 3.031817
6.35 | 3.032
6.366667 | 3.032
6.383333 | 3.032
6.4 | 3.032885
6.416667 | 3.0329
6.433333 | 3.033
6.45 | 3.033
6.466667 | 3.033
6.483333 | 3.033
6.5 | 3.033
6.516667 | 3.033997
6.533333 | 3.034
6.55 | 3.034
6.566667 | 3.034
6.583333 | 3.034
6.6 | 3.034
6.616667 | 3.034083
6.633333 | 3.034
6.65 | 3.034121
6.666667 | 3.035
6.683333 | 3.034157
6.7 | 3.034171
6.716667 | 3.035
6.733333 | 3.035
6.75 | 3.035
6.766667 | 3.035
6.783333 | 3.035743
6.8 | 3.035
6.816667 | 3.036
6.833333 | 3.036
6.85 | 3.036
6.866667 | 3.036
6.883333 | 3.036
6.9 | 3.036
6.916667 | 3.036
6.933333 | 3.036396
6.95 | 3.037
6.966667 | 3.037
6.983333 | 3.037
7 | 3.037
7.016667 | 3.037
7.033333 | 3.037
7.05 | 3.037
7.066667 | 3.037
7.083333 | 3.037436
7.1 | 3.037577
7.116667 | 3.038
7.133333 | 3.038
7.15 | 3.038
7.166667 | 3.038
7.183333 | 3.038
7.2 | 3.038
7.216667 | 3.038308
7.233333 | 3.039
7.25 | 3.039
7.266667 | 3.039
7.283333 | 3.038244
7.3 | 3.039
7.316667 | 3.039
7.333333 | 3.039
7.35 | 3.039171
7.366667 | 3.039843
7.383333 | 3.04
7.4 | 3.039126
7.416667 | 3.04
7.433333 | 3.04
7.45 | 3.04
7.466667 | 3.04
7.483333 | 3.04
7.5 | 3.04
7.516667 | 3.040017
7.533333 | 3.040996
7.55 | 3.041
7.566667 | 3.041
7.583333 | 3.040069
7.6 | 3.041
7.616667 | 3.041
7.633333 | 3.041
7.65 | 3.041
7.666667 | 3.041
7.683333 | 3.042
7.7 | 3.041794
7.716667 | 3.042
7.733333 | 3.042
7.75 | 3.042
7.766667 | 3.042
7.783333 | 3.042
7.8 | 3.042
7.816667 | 3.042334
7.833333 | 3.042
7.85 | 3.043
7.866667 | 3.043
7.883333 | 3.043
7.9 | 3.043
7.916667 | 3.043
7.933333 | 3.043
7.95 | 3.043
7.966667 | 3.043
7.983333 | 3.043
8 | 3.044
8.016667 | 3.044
8.033333 | 3.044
8.05 | 3.044
8.066667 | 3.044
8.083333 | 3.044
8.1 | 3.044
8.116667 | 3.044
8.133333 | 3.045
8.15 | 3.045
8.166667 | 3.045
8.183333 | 3.045
8.2 | 3.045
8.216667 | 3.045
8.233333 | 3.045
8.25 | 3.045
8.266667 | 3.045
8.283333 | 3.045
8.3 | 3.045
8.316667 | 3.046
8.333333 | 3.045057
8.35 | 3.045041
8.366667 | 3.046
8.383333 | 3.046
8.4 | 3.046
8.416667 | 3.046
8.433333 | 3.046
8.45 | 3.046
8.466667 | 3.046919
8.483333 | 3.046098
8.5 | 3.047
8.516667 | 3.047
8.533333 | 3.046842
8.55 | 3.047
8.566667 | 3.047
8.583333 | 3.047
8.6 | 3.047
8.616667 | 3.047
8.633333 | 3.047
8.65 | 3.047713
8.666667 | 3.047313
8.683333 | 3.047668
8.7 | 3.048
8.716667 | 3.048
8.733333 | 3.048
8.75 | 3.047409
8.766667 | 3.048
8.783333 | 3.048
8.8 | 3.048
8.816667 | 3.048
8.833333 | 3.048488
8.85 | 3.048465
8.866667 | 3.048551
8.883333 | 3.049
8.9 | 3.049
8.916667 | 3.049
8.933333 | 3.049
8.95 | 3.049
8.966667 | 3.049
8.983333 | 3.049
9 | 3.049
9.016667 | 3.049288
9.033333 | 3.049734
9.05 | 3.049246
9.066667 | 3.05
9.083333 | 3.05
9.1 | 3.05
9.116667 | 3.05
9.133333 | 3.05
9.15 | 3.05
9.166667 | 3.05
9.183333 | 3.05
9.2 | 3.050072
9.216667 | 3.050053
9.233333 | 3.050032
9.25 | 3.051
9.266667 | 3.051
9.283333 | 3.051
9.3 | 3.051
9.316667 | 3.051
9.333333 | 3.051
9.35 | 3.051
9.366667 | 3.051
9.383333 | 3.051
9.4 | 3.051154
9.416667 | 3.051171
9.433333 | 3.05181
9.45 | 3.052
9.466667 | 3.052
9.483333 | 3.052
9.5 | 3.052
9.516667 | 3.052
9.533333 | 3.052
9.55 | 3.052
9.566667 | 3.052
9.583333 | 3.052
9.6 | 3.053
9.616667 | 3.0524
9.633333 | 3.053
9.65 | 3.053
9.666667 | 3.053
9.683333 | 3.053
9.7 | 3.053
9.716667 | 3.053
9.733333 | 3.053455
9.75 | 3.054
9.766667 | 3.053
9.783333 | 3.054
9.8 | 3.054
9.816667 | 3.054
9.833333 | 3.054
9.85 | 3.054
9.866667 | 3.054
9.883333 | 3.054
9.9 | 3.054
9.916667 | 3.054
9.933333 | 3.054771
9.95 | 3.054209
9.966667 | 3.054808
9.983333 | 3.055
10 | 3.054154
10.01667 | 3.055
10.03333 | 3.055
10.05 | 3.054899
10.06667 | 3.055
10.08333 | 3.055
10.1 | 3.055958
10.11667 | 3.055
10.13333 | 3.055
10.15 | 3.055
10.16667 | 3.055965
10.18333 | 3.055943
10.2 | 3.056
10.21667 | 3.056
10.23333 | 3.056
10.25 | 3.056
10.26667 | 3.056
10.28333 | 3.056
10.3 | 3.056
10.31667 | 3.056
10.33333 | 3.05623
10.35 | 3.056
10.36667 | 3.056
10.38333 | 3.056287
10.4 | 3.057
10.41667 | 3.056679
10.43333 | 3.057
10.45 | 3.05636
10.46667 | 3.057
10.48333 | 3.057
10.5 | 3.057
10.51667 | 3.057
10.53333 | 3.057
10.55 | 3.057
10.56667 | 3.057489
10.58333 | 3.058
10.6 | 3.057525
10.61667 | 3.058
10.63333 | 3.057555
10.65 | 3.058
10.66667 | 3.058
10.68333 | 3.058
10.7 | 3.058
10.71667 | 3.058
10.73333 | 3.058
10.75 | 3.058705
10.76667 | 3.05828
10.78333 | 3.058264
10.8 | 3.058756
10.81667 | 3.059
10.83333 | 3.058794
10.85 | 3.059
10.86667 | 3.059
10.88333 | 3.059
10.9 | 3.059
10.91667 | 3.059
10.93333 | 3.059899
10.95 | 3.059
10.96667 | 3.059
10.98333 | 3.059
11 | 3.06
11.01667 | 3.059
11.03333 | 3.059976
11.05 | 3.06
11.06667 | 3.05907
11.08333 | 3.06
11.1 | 3.059102
11.11667 | 3.06
11.13333 | 3.06
11.15 | 3.06
11.16667 | 3.06
11.18333 | 3.06
11.2 | 3.060234
11.21667 | 3.06
11.23333 | 3.060735
11.25 | 3.06071
11.26667 | 3.060691
11.28333 | 3.061
11.3 | 3.061
11.31667 | 3.061
11.33333 | 3.061
11.35 | 3.061
11.36667 | 3.061
11.38333 | 3.061
11.4 | 3.061
11.41667 | 3.061
11.43333 | 3.061
11.45 | 3.061
11.46667 | 3.061
11.48333 | 3.062
11.5 | 3.061568
11.51667 | 3.061586
11.53333 | 3.062
11.55 | 3.062
11.56667 | 3.062
11.58333 | 3.062
11.6 | 3.062323
11.61667 | 3.062
11.63333 | 3.062
11.65 | 3.062263
11.66667 | 3.062244
11.68333 | 3.062772
11.7 | 3.063
11.71667 | 3.063
11.73333 | 3.063
11.75 | 3.063
11.76667 | 3.063
11.78333 | 3.063
11.8 | 3.063
11.81667 | 3.063
11.83333 | 3.063
11.85 | 3.063
11.86667 | 3.063
11.88333 | 3.063015
11.9 | 3.063965
11.91667 | 3.063948
11.93333 | 3.064
11.95 | 3.064
11.96667 | 3.064
11.98333 | 3.064
12 | 3.064
12.01667 | 3.064
12.03333 | 3.064
12.05 | 3.064
12.06667 | 3.064
12.08333 | 3.064241
12.1 | 3.064
12.11667 | 3.064
12.13333 | 3.064
12.15 | 3.064326
12.16667 | 3.064651
12.18333 | 3.065
12.2 | 3.065
12.21667 | 3.065
12.23333 | 3.065
12.25 | 3.065
12.26667 | 3.065
12.28333 | 3.064522
12.3 | 3.065
12.31667 | 3.065488
12.33333 | 3.065466
12.35 | 3.065
12.36667 | 3.065578
12.38333 | 3.065594
12.4 | 3.065612
12.41667 | 3.066
12.43333 | 3.06565
12.45 | 3.066
12.46667 | 3.066
12.48333 | 3.066
12.5 | 3.066
12.51667 | 3.066
12.53333 | 3.066
12.55 | 3.066
12.56667 | 3.066
12.58333 | 3.066177
12.6 | 3.066
12.61667 | 3.066138
12.63333 | 3.066883
12.65 | 3.066897
12.66667 | 3.067
12.68333 | 3.067
12.7 | 3.067
12.71667 | 3.067
12.73333 | 3.067
12.75 | 3.067
12.76667 | 3.067
12.78333 | 3.067
12.8 | 3.067
12.81667 | 3.067092
12.83333 | 3.068
12.85 | 3.068
12.86667 | 3.067147
12.88333 | 3.06717
12.9 | 3.068
12.91667 | 3.067
12.93333 | 3.068
12.95 | 3.068
12.96667 | 3.068
12.98333 | 3.068
13 | 3.068
13.01667 | 3.068
13.03333 | 3.068653
13.05 | 3.068
13.06667 | 3.068
13.08333 | 3.068592
13.1 | 3.06857
13.11667 | 3.069
13.13333 | 3.069
13.15 | 3.069
13.16667 | 3.069
13.18333 | 3.069
13.2 | 3.069
13.21667 | 3.069
13.23333 | 3.069
13.25 | 3.069
13.26667 | 3.069
13.28333 | 3.069
13.3 | 3.069
13.31667 | 3.069
13.33333 | 3.06932
13.35 | 3.069
13.36667 | 3.069725
13.38333 | 3.069
13.4 | 3.07
13.41667 | 3.069209
13.43333 | 3.07
13.45 | 3.07
13.46667 | 3.07
13.48333 | 3.07
13.5 | 3.07
13.51667 | 3.07
13.53333 | 3.07
13.55 | 3.07
13.56667 | 3.07
13.58333 | 3.07
13.6 | 3.07
13.61667 | 3.070025
13.63333 | 3.070046
13.65 | 3.071
13.66667 | 3.070916
13.68333 | 3.071
13.7 | 3.071
13.71667 | 3.071
13.73333 | 3.071
13.75 | 3.071
13.76667 | 3.071
13.78333 | 3.071
13.8 | 3.071
13.81667 | 3.071
13.83333 | 3.071
13.85 | 3.07131
13.86667 | 3.072
13.88333 | 3.071
13.9 | 3.071627
13.91667 | 3.071609
13.93333 | 3.072
13.95 | 3.072
13.96667 | 3.071548
13.98333 | 3.072
14 | 3.072
14.01667 | 3.072
14.03333 | 3.072
14.05 | 3.072541
14.06667 | 3.072
14.08333 | 3.072
14.1 | 3.072
14.11667 | 3.072632
14.13333 | 3.07266
14.15 | 3.073
14.16667 | 3.073
14.18333 | 3.072285
14.2 | 3.073
14.21667 | 3.073
14.23333 | 3.073
14.25 | 3.073
14.26667 | 3.073
14.28333 | 3.073
14.3 | 3.073
14.31667 | 3.07389
14.33333 | 3.073
14.35 | 3.073
14.36667 | 3.073
14.38333 | 3.073
14.4 | 3.073
14.41667 | 3.074
14.43333 | 3.073965
14.45 | 3.073
14.46667 | 3.073921
14.48333 | 3.073102
14.5 | 3.073883
14.51667 | 3.074
14.53333 | 3.074
14.55 | 3.074
14.56667 | 3.074
14.58333 | 3.074
14.6 | 3.074
14.61667 | 3.074
14.63333 | 3.074
14.65 | 3.074
14.66667 | 3.074335
14.68333 | 3.074
14.7 | 3.074368
14.71667 | 3.074613
14.73333 | 3.075
14.75 | 3.074423
14.76667 | 3.075
14.78333 | 3.075
14.8 | 3.075
14.81667 | 3.075
14.83333 | 3.075
14.85 | 3.075
14.86667 | 3.075
14.88333 | 3.075
14.9 | 3.075
14.91667 | 3.075
14.93333 | 3.07565
14.95 | 3.075326
14.96667 | 3.075695
14.98333 | 3.075719
15 | 3.075737
15.01667 | 3.076
15.03333 | 3.076
15.05 | 3.075193
15.06667 | 3.076
15.08333 | 3.076
15.1 | 3.076
15.11667 | 3.076
15.13333 | 3.076
15.15 | 3.076
15.16667 | 3.076
15.18333 | 3.076
15.2 | 3.076
15.21667 | 3.076996
15.23333 | 3.076
15.25 | 3.076964
15.26667 | 3.076946
15.28333 | 3.077
15.3 | 3.076106
15.31667 | 3.077
15.33333 | 3.077
15.35 | 3.077
15.36667 | 3.077
15.38333 | 3.077
15.4 | 3.077
15.41667 | 3.077
15.43333 | 3.077
15.45 | 3.077
15.46667 | 3.077
15.48333 | 3.077673
15.5 | 3.077
15.51667 | 3.077
15.53333 | 3.078
15.55 | 3.078
15.56667 | 3.078
15.58333 | 3.077555
15.6 | 3.078
15.61667 | 3.077514
15.63333 | 3.078
15.65 | 3.077467
15.66667 | 3.078
15.68333 | 3.078
15.7 | 3.078
15.71667 | 3.078
15.73333 | 3.078
15.75 | 3.078
15.76667 | 3.078
15.78333 | 3.078
15.8 | 3.078
15.81667 | 3.078
15.83333 | 3.078248
15.85 | 3.078773
15.86667 | 3.078788
15.88333 | 3.078802
15.9 | 3.079
15.91667 | 3.079
15.93333 | 3.078877
15.95 | 3.079
15.96667 | 3.07808
15.98333 | 3.079
16 | 3.079
16.01667 | 3.079
16.03333 | 3.079
16.05 | 3.079
16.06667 | 3.079
16.08333 | 3.079
16.1 | 3.079
16.11667 | 3.079
16.13333 | 3.079881
16.15 | 3.079139
16.16667 | 3.079
16.18333 | 3.08
16.2 | 3.079799
16.21667 | 3.07922
16.23333 | 3.08
16.25 | 3.08
16.26667 | 3.08
16.28333 | 3.08
16.3 | 3.08
16.31667 | 3.08
16.33333 | 3.08
16.35 | 3.08
16.36667 | 3.08
16.38333 | 3.080565
16.4 | 3.08
16.41667 | 3.080529
16.43333 | 3.080488
16.45 | 3.080484
16.46667 | 3.081
16.48333 | 3.081
16.5 | 3.081
16.51667 | 3.080393
16.53333 | 3.081
16.55 | 3.081
16.56667 | 3.081
16.58333 | 3.081
16.6 | 3.081
16.61667 | 3.081
16.63333 | 3.081
16.65 | 3.081
16.66667 | 3.081
16.68333 | 3.081
16.7 | 3.081
16.71667 | 3.081
16.73333 | 3.081111
16.75 | 3.081
16.76667 | 3.082
16.78333 | 3.081953
16.8 | 3.082
16.81667 | 3.081001
16.83333 | 3.082
16.85 | 3.082
16.86667 | 3.082
16.88333 | 3.082
16.9 | 3.082
16.91667 | 3.082
16.93333 | 3.082
16.95 | 3.082
16.96667 | 3.082
16.98333 | 3.082
17 | 3.082782
17.01667 | 3.082237
17.03333 | 3.082
17.05 | 3.083
17.06667 | 3.083
17.08333 | 3.082686
17.1 | 3.082334
17.11667 | 3.083
17.13333 | 3.083
17.15 | 3.083
17.16667 | 3.083
17.18333 | 3.083
17.2 | 3.083
17.21667 | 3.083
17.23333 | 3.083
17.25 | 3.083
17.26667 | 3.083
17.28333 | 3.083
17.3 | 3.083
17.31667 | 3.083
17.33333 | 3.083624
17.35 | 3.083
17.36667 | 3.084
17.38333 | 3.083312
17.4 | 3.083
17.41667 | 3.083729
17.43333 | 3.084
17.45 | 3.084
17.46667 | 3.084
17.48333 | 3.084
17.5 | 3.084
17.51667 | 3.08385
17.53333 | 3.084
17.55 | 3.084
17.56667 | 3.084
17.58333 | 3.084
17.6 | 3.084
17.61667 | 3.084
17.63333 | 3.084995
17.65 | 3.084
17.66667 | 3.084
17.68333 | 3.084
17.7 | 3.084077
17.71667 | 3.084
17.73333 | 3.084113
17.75 | 3.084874
17.76667 | 3.085
17.78333 | 3.084838
17.8 | 3.084182
17.81667 | 3.085
17.83333 | 3.085
17.85 | 3.085
17.86667 | 3.085
17.88333 | 3.085
17.9 | 3.085
17.91667 | 3.085
17.93333 | 3.085
17.95 | 3.085
17.96667 | 3.085
17.98333 | 3.085
18 | 3.085
18.01667 | 3.085
18.03333 | 3.085
18.05 | 3.085
18.06667 | 3.085499
18.08333 | 3.085525
18.1 | 3.086
18.11667 | 3.085564
18.13333 | 3.086
18.15 | 3.086
18.16667 | 3.086
18.18333 | 3.086
18.2 | 3.086
18.21667 | 3.086
18.23333 | 3.086
18.25 | 3.086711
18.26667 | 3.086
18.28333 | 3.086
18.3 | 3.087
18.31667 | 3.086793
18.33333 | 3.086185
18.35 | 3.086
18.36667 | 3.086
18.38333 | 3.086876
18.4 | 3.0861
18.41667 | 3.087
18.43333 | 3.086063
18.45 | 3.087
18.46667 | 3.087
18.48333 | 3.087
18.5 | 3.087
18.51667 | 3.087
18.53333 | 3.087
18.55 | 3.087
18.56667 | 3.087
18.58333 | 3.087
18.6 | 3.087
18.61667 | 3.087
18.63333 | 3.087
18.65 | 3.087
18.66667 | 3.087
18.68333 | 3.087
18.7 | 3.087
18.71667 | 3.087
18.73333 | 3.087
18.75 | 3.087684
18.76667 | 3.087343
18.78333 | 3.08736
18.8 | 3.088
18.81667 | 3.088
18.83333 | 3.088
18.85 | 3.088
18.86667 | 3.088
18.88333 | 3.088
18.9 | 3.088
18.91667 | 3.088
18.93333 | 3.088
18.95 | 3.088432
18.96667 | 3.088
18.98333 | 3.088
19 | 3.08836
19.01667 | 3.089
19.03333 | 3.088322
19.05 | 3.089
19.06667 | 3.089
19.08333 | 3.089
19.1 | 3.089
19.11667 | 3.089
19.13333 | 3.089
19.15 | 3.08919
19.16667 | 3.089833
19.18333 | 3.09
19.2 | 3.089
19.21667 | 3.089894
19.23333 | 3.09
19.25 | 3.09
19.26667 | 3.09
19.28333 | 3.09
19.3 | 3.09
19.31667 | 3.09
19.33333 | 3.090634
19.35 | 3.090611
19.36667 | 3.090405
19.38333 | 3.09
19.4 | 3.090556
19.41667 | 3.091
19.43333 | 3.091
19.45 | 3.091
19.46667 | 3.091
19.48333 | 3.091
19.5 | 3.091
19.51667 | 3.091
19.53333 | 3.091
19.55 | 3.091637
19.56667 | 3.091657
19.58333 | 3.091
19.6 | 3.091701
19.61667 | 3.091722
19.63333 | 3.092
19.65 | 3.092
19.66667 | 3.092
19.68333 | 3.092
19.7 | 3.092
19.71667 | 3.092
19.73333 | 3.092
19.75 | 3.092
19.76667 | 3.092
19.78333 | 3.092
19.8 | 3.092
19.81667 | 3.092015
19.83333 | 3.092
19.85 | 3.092
19.86667 | 3.092044
19.88333 | 3.093
19.9 | 3.092911
19.91667 | 3.092889
19.93333 | 3.092135
19.95 | 3.093
19.96667 | 3.092174
19.98333 | 3.092808
20 | 3.093
20.01667 | 3.093
20.03333 | 3.093
20.05 | 3.093
20.06667 | 3.093
20.08333 | 3.093
20.1 | 3.093
20.11667 | 3.093
20.13333 | 3.093
20.15 | 3.093
20.16667 | 3.093
20.18333 | 3.093462
20.2 | 3.093
20.21667 | 3.093507
20.23333 | 3.09347
20.25 | 3.093546
20.26667 | 3.093569
20.28333 | 3.093
20.3 | 3.094
20.31667 | 3.094
20.33333 | 3.093
20.35 | 3.093674
20.36667 | 3.094
20.38333 | 3.094
20.4 | 3.094
20.41667 | 3.094
20.43333 | 3.094
20.45 | 3.094
20.46667 | 3.094
20.48333 | 3.094157
20.5 | 3.094
20.51667 | 3.094
20.53333 | 3.094
20.55 | 3.094
20.56667 | 3.094
20.58333 | 3.094
20.6 | 3.094001
20.61667 | 3.095
20.63333 | 3.095
20.65 | 3.095
20.66667 | 3.095
20.68333 | 3.095
20.7 | 3.095
20.71667 | 3.095
20.73333 | 3.095
20.75 | 3.095
20.76667 | 3.095
20.78333 | 3.095
20.8 | 3.095
20.81667 | 3.095
20.83333 | 3.095685
20.85 | 3.096
20.86667 | 3.096
20.88333 | 3.095381
20.9 | 3.096
20.91667 | 3.095573
20.93333 | 3.096
20.95 | 3.096
20.96667 | 3.096
20.98333 | 3.096
21 | 3.096
21.01667 | 3.096
21.03333 | 3.096
21.05 | 3.096
21.06667 | 3.096
21.08333 | 3.096
21.1 | 3.096
21.11667 | 3.096
21.13333 | 3.096708
21.15 | 3.096732
21.16667 | 3.096
21.18333 | 3.096
21.2 | 3.096206
21.21667 | 3.096811
21.23333 | 3.097
21.25 | 3.097
21.26667 | 3.097
21.28333 | 3.097
21.3 | 3.097
21.31667 | 3.097
21.33333 | 3.097
21.35 | 3.097
21.36667 | 3.097
21.38333 | 3.097
21.4 | 3.097
21.41667 | 3.097
21.43333 | 3.097
21.45 | 3.097
21.46667 | 3.097
21.48333 | 3.097
21.5 | 3.097173
21.51667 | 3.097803
21.53333 | 3.097788
21.55 | 3.097
21.56667 | 3.097268
21.58333 | 3.098
21.6 | 3.098
21.61667 | 3.098
21.63333 | 3.098
21.65 | 3.098
21.66667 | 3.098
21.68333 | 3.098
21.7 | 3.098
21.71667 | 3.098
21.73333 | 3.098
21.75 | 3.098
21.76667 | 3.098
21.78333 | 3.098
21.8 | 3.098
21.81667 | 3.098
21.83333 | 3.098
21.85 | 3.098
21.86667 | 3.098672
21.88333 | 3.098692
21.9 | 3.098
21.91667 | 3.098
21.93333 | 3.098
21.95 | 3.098
21.96667 | 3.098786
21.98333 | 3.098
22 | 3.098
22.01667 | 3.098
22.03333 | 3.098
22.05 | 3.098
22.06667 | 3.098
22.08333 | 3.098
22.1 | 3.098
22.11667 | 3.098
22.13333 | 3.098
22.15 | 3.098
22.16667 | 3.098
22.18333 | 3.098912
22.2 | 3.098891
22.21667 | 3.098
22.23333 | 3.098
22.25 | 3.098
22.26667 | 3.098
22.28333 | 3.098781
22.3 | 3.098758
22.31667 | 3.098
22.33333 | 3.098705
22.35 | 3.098
22.36667 | 3.098667
22.38333 | 3.09864
22.4 | 3.098618
22.41667 | 3.098
22.43333 | 3.098431
22.45 | 3.098
22.46667 | 3.09847
22.48333 | 3.098509
22.5 | 3.098
22.51667 | 3.09846
22.53333 | 3.099
22.55 | 3.098583
22.56667 | 3.098392
22.58333 | 3.098
22.6 | 3.099
22.61667 | 3.09831
22.63333 | 3.099
22.65 | 3.099
22.66667 | 3.099
22.68333 | 3.099
22.7 | 3.098209
22.71667 | 3.099
22.73333 | 3.099
22.75 | 3.099
22.76667 | 3.098109
22.78333 | 3.099
22.8 | 3.099
22.81667 | 3.098966
22.83333 | 3.099
22.85 | 3.099
22.86667 | 3.099
22.88333 | 3.099
22.9 | 3.099
22.91667 | 3.099
22.93333 | 3.099
22.95 | 3.099
22.96667 | 3.099
22.98333 | 3.099
23 | 3.099
23.01667 | 3.099
23.03333 | 3.099
23.05 | 3.099
23.06667 | 3.099
23.08333 | 3.099
23.1 | 3.099
23.11667 | 3.099
23.13333 | 3.099
23.15 | 3.099
23.16667 | 3.099
23.18333 | 3.099481
23.2 | 3.099
23.21667 | 3.099
23.23333 | 3.099
23.25 | 3.099
23.26667 | 3.099
23.28333 | 3.1
23.3 | 3.1
23.31667 | 3.099
23.33333 | 3.1
23.35 | 3.099245
23.36667 | 3.1
23.38333 | 3.099
23.4 | 3.1
23.41667 | 3.1
23.43333 | 3.1
23.45 | 3.1
23.46667 | 3.1
23.48333 | 3.1
23.5 | 3.1
23.51667 | 3.1
23.53333 | 3.1
23.55 | 3.1
23.56667 | 3.1
23.58333 | 3.1
23.6 | 3.1
23.61667 | 3.1
23.63333 | 3.1
23.65 | 3.1
23.66667 | 3.1
23.68333 | 3.1
23.7 | 3.1
23.71667 | 3.100275
23.73333 | 3.1
23.75 | 3.100684
23.76667 | 3.100338
23.78333 | 3.1
23.8 | 3.1
23.81667 | 3.100413
23.83333 | 3.100435
23.85 | 3.101
23.86667 | 3.1
23.88333 | 3.100488
23.9 | 3.100538
23.91667 | 3.100435
23.93333 | 3.101
23.95 | 3.101
23.96667 | 3.100359
23.98333 | 3.101
24 | 3.101

## 24h_Charge_OEM
Timestamp [h] | BATT_005_OCV_V_100-SOC
0 | 4.182
0.01666667 | 4.175
0.03333333 | 4.172986
0.05 | 4.171
0.06666667 | 4.17
0.08333333 | 4.169
0.1 | 4.167
0.1166667 | 4.166
0.1333333 | 4.166
0.15 | 4.164864
0.1666667 | 4.164
0.1833333 | 4.163
0.2 | 4.162
0.2166667 | 4.161207
0.2333333 | 4.161221
0.25 | 4.161
0.2666667 | 4.160252
0.2833333 | 4.16
0.3 | 4.159
0.3166667 | 4.159
0.3333333 | 4.158
0.35 | 4.157336
0.3666667 | 4.157647
0.3833333 | 4.157
0.4 | 4.156377
0.4166667 | 4.156
0.4333333 | 4.156
0.45 | 4.156
0.4666667 | 4.155
0.4833333 | 4.155
0.5 | 4.155
0.5166667 | 4.155
0.5333333 | 4.154
0.55 | 4.154
0.5666667 | 4.154
0.5833333 | 4.153
0.6 | 4.153
0.6166667 | 4.153
0.6333333 | 4.153
0.65 | 4.153
0.6666667 | 4.152
0.6833333 | 4.152
0.7 | 4.152
0.7166667 | 4.152
0.7333333 | 4.151
0.75 | 4.151
0.7666667 | 4.151
0.7833333 | 4.151
0.8 | 4.151
0.8166667 | 4.15
0.8333333 | 4.150771
0.85 | 4.15
0.8666667 | 4.15
0.8833333 | 4.15
0.9 | 4.15
0.9166667 | 4.14984
0.9333333 | 4.149
0.95 | 4.149
0.9666667 | 4.149
0.9833333 | 4.149
1 | 4.148072
1.016667 | 4.148
1.033333 | 4.148
1.05 | 4.148
1.066667 | 4.148
1.083333 | 4.148
1.1 | 4.148
1.116667 | 4.148
1.133333 | 4.147076
1.15 | 4.147093
1.166667 | 4.147
1.183333 | 4.147
1.2 | 4.147
1.216667 | 4.147
1.233333 | 4.147
1.25 | 4.146816
1.266667 | 4.1462
1.283333 | 4.146782
1.3 | 4.147
1.316667 | 4.146748
1.333333 | 4.146265
1.35 | 4.146
1.366667 | 4.146
1.383333 | 4.146
1.4 | 4.145676
1.416667 | 4.145662
1.433333 | 4.145
1.45 | 4.145
1.466667 | 4.145623
1.483333 | 4.145
1.5 | 4.145
1.516667 | 4.145
1.533333 | 4.145
1.55 | 4.145
1.566667 | 4.144517
1.583333 | 4.145
1.6 | 4.144
1.616667 | 4.144
1.633333 | 4.144
1.65 | 4.144
1.666667 | 4.144
1.683333 | 4.144
1.7 | 4.144
1.716667 | 4.144
1.733333 | 4.144
1.75 | 4.143663
1.766667 | 4.143674
1.783333 | 4.143312
1.8 | 4.143
1.816667 | 4.143
1.833333 | 4.143263
1.85 | 4.143
1.866667 | 4.143
1.883333 | 4.143
1.9 | 4.143
1.916667 | 4.143
1.933333 | 4.142169
1.95 | 4.14285
1.966667 | 4.142
1.983333 | 4.142875
2 | 4.142
2.016667 | 4.142
2.033333 | 4.142
2.05 | 4.142
2.066667 | 4.142967
2.083333 | 4.142
2.1 | 4.142
2.116667 | 4.141965
2.133333 | 4.142
2.15 | 4.142
2.166667 | 4.142
2.183333 | 4.142
2.2 | 4.142
2.216667 | 4.142
2.233333 | 4.141
2.25 | 4.141
2.266667 | 4.141
2.283333 | 4.141
2.3 | 4.141
2.316667 | 4.141
2.333333 | 4.141
2.35 | 4.141
2.366667 | 4.141264
2.383333 | 4.141
2.4 | 4.141
2.416667 | 4.141
2.433333 | 4.141
2.45 | 4.140663
2.466667 | 4.140355
2.483333 | 4.14
2.5 | 4.140604
2.516667 | 4.14
2.533333 | 4.14
2.55 | 4.14
2.566667 | 4.14
2.583333 | 4.14
2.6 | 4.14
2.616667 | 4.14
2.633333 | 4.14
2.65 | 4.14
2.666667 | 4.14
2.683333 | 4.14
2.7 | 4.14
2.716667 | 4.14
2.733333 | 4.14
2.75 | 4.139
2.766667 | 4.139
2.783333 | 4.139
2.8 | 4.139
2.816667 | 4.139
2.833333 | 4.139
2.85 | 4.139
2.866667 | 4.139
2.883333 | 4.139
2.9 | 4.139
2.916667 | 4.139
2.933333 | 4.139
2.95 | 4.139
2.966667 | 4.139
2.983333 | 4.138
3 | 4.138868
3.016667 | 4.139
3.033333 | 4.139
3.05 | 4.138077
3.066667 | 4.138
3.083333 | 4.139
3.1 | 4.138
3.116667 | 4.138012
3.133333 | 4.138998
3.15 | 4.138
3.166667 | 4.138
3.183333 | 4.137946
3.2 | 4.138
3.216667 | 4.138
3.233333 | 4.138
3.25 | 4.138
3.266667 | 4.138
3.283333 | 4.137832
3.3 | 4.137817
3.316667 | 4.137197
3.333333 | 4.137786
3.35 | 4.13723
3.366667 | 4.13725
3.383333 | 4.137275
3.4 | 4.137286
3.416667 | 4.137299
3.433333 | 4.137
3.45 | 4.137
3.466667 | 4.137349
3.483333 | 4.137
3.5 | 4.137
3.516667 | 4.137
3.533333 | 4.137
3.55 | 4.137
3.566667 | 4.137
3.583333 | 4.137
3.6 | 4.137
3.616667 | 4.137
3.633333 | 4.137
3.65 | 4.137
3.666667 | 4.136535
3.683333 | 4.137
3.7 | 4.136
3.716667 | 4.136427
3.733333 | 4.136412
3.75 | 4.137
3.766667 | 4.136621
3.783333 | 4.136366
3.8 | 4.136
3.816667 | 4.136
3.833333 | 4.136
3.85 | 4.136
3.866667 | 4.136
3.883333 | 4.136
3.9 | 4.135256
3.916667 | 4.136
3.933333 | 4.135777
3.95 | 4.136
3.966667 | 4.136
3.983333 | 4.135819
4 | 4.135834
4.016667 | 4.135853
4.033333 | 4.135873
4.05 | 4.135896
4.066667 | 4.135
4.083333 | 4.135
4.1 | 4.135
4.116667 | 4.135
4.133333 | 4.135
4.15 | 4.135
4.166667 | 4.135
4.183333 | 4.135
4.2 | 4.135
4.216667 | 4.135
4.233333 | 4.135
4.25 | 4.135
4.266667 | 4.135
4.283333 | 4.134873
4.3 | 4.135
4.316667 | 4.134163
4.333333 | 4.134823
4.35 | 4.134195
4.366667 | 4.134218
4.383333 | 4.134228
4.4 | 4.134
4.416667 | 4.135
4.433333 | 4.134
4.45 | 4.134
4.466667 | 4.134
4.483333 | 4.134
4.5 | 4.134
4.516667 | 4.134
4.533333 | 4.134
4.55 | 4.134
4.566667 | 4.134
4.583333 | 4.134
4.6 | 4.134
4.616667 | 4.134
4.633333 | 4.134
4.65 | 4.134
4.666667 | 4.134
4.683333 | 4.134
4.7 | 4.134
4.716667 | 4.134
4.733333 | 4.133549
4.75 | 4.134
4.766667 | 4.133576
4.783333 | 4.133407
4.8 | 4.133
4.816667 | 4.133
4.833333 | 4.133
4.85 | 4.133646
4.866667 | 4.133
4.883333 | 4.133
4.9 | 4.133
4.916667 | 4.133
4.933333 | 4.133
4.95 | 4.133
4.966667 | 4.133
4.983333 | 4.133
5 | 4.133
5.016667 | 4.133
5.033333 | 4.133
5.05 | 4.133
5.066667 | 4.133
5.083333 | 4.133
5.1 | 4.133
5.116667 | 4.133
5.133333 | 4.133
5.15 | 4.133
5.166667 | 4.133
5.183333 | 4.133
5.2 | 4.133
5.216667 | 4.133
5.233333 | 4.133
5.25 | 4.132963
5.266667 | 4.132948
5.283333 | 4.133
5.3 | 4.132089
5.316667 | 4.132
5.333333 | 4.132
5.35 | 4.132869
5.366667 | 4.133
5.383333 | 4.132847
5.4 | 4.132173
5.416667 | 4.132
5.433333 | 4.132
5.45 | 4.132
5.466667 | 4.132
5.483333 | 4.132
5.5 | 4.132
5.516667 | 4.132
5.533333 | 4.132
5.55 | 4.132
5.566667 | 4.132
5.583333 | 4.132
5.6 | 4.132
5.616667 | 4.132
5.633333 | 4.132
5.65 | 4.132
5.666667 | 4.132
5.683333 | 4.132
5.7 | 4.132
5.716667 | 4.132
5.733333 | 4.132
5.75 | 4.132
5.766667 | 4.132
5.783333 | 4.132
5.8 | 4.132
5.816667 | 4.132
5.833333 | 4.132
5.85 | 4.132
5.866667 | 4.132
5.883333 | 4.131351
5.9 | 4.131661
5.916667 | 4.132
5.933333 | 4.131295
5.95 | 4.132
5.966667 | 4.132
5.983333 | 4.132
6 | 4.131769
6.016667 | 4.13178
6.033333 | 4.132
6.05 | 4.131811
6.066667 | 4.131
6.083333 | 4.131848
6.1 | 4.131
6.116667 | 4.131117
6.133333 | 4.132
6.15 | 4.131
6.166667 | 4.131
6.183333 | 4.131
6.2 | 4.131
6.216667 | 4.131976
6.233333 | 4.131
6.25 | 4.131
6.266667 | 4.131
6.283333 | 4.131
6.3 | 4.131
6.316667 | 4.131
6.333333 | 4.131
6.35 | 4.131
6.366667 | 4.131
6.383333 | 4.131
6.4 | 4.131
6.416667 | 4.131
6.433333 | 4.131
6.45 | 4.131
6.466667 | 4.131
6.483333 | 4.131
6.5 | 4.131
6.516667 | 4.131
6.533333 | 4.131
6.55 | 4.131
6.566667 | 4.131
6.583333 | 4.131
6.6 | 4.131
6.616667 | 4.131
6.633333 | 4.131
6.65 | 4.131
6.666667 | 4.131
6.683333 | 4.131
6.7 | 4.131
6.716667 | 4.130471
6.733333 | 4.130486
6.75 | 4.130499
6.766667 | 4.131
6.783333 | 4.130466
6.8 | 4.131
6.816667 | 4.131
6.833333 | 4.131
6.85 | 4.130406
6.866667 | 4.130612
6.883333 | 4.130628
6.9 | 4.131
6.916667 | 4.130659
6.933333 | 4.131
6.95 | 4.131
6.966667 | 4.131
6.983333 | 4.130707
7 | 4.131
7.016667 | 4.131
7.033333 | 4.130252
7.05 | 4.130232
7.066667 | 4.131
7.083333 | 4.131
7.1 | 4.130189
7.116667 | 4.130833
7.133333 | 4.130852
7.15 | 4.130134
7.166667 | 4.130116
7.183333 | 4.130104
7.2 | 4.131
7.216667 | 4.130069
7.233333 | 4.131
7.25 | 4.130957
7.266667 | 4.130973
7.283333 | 4.13
7.3 | 4.131
7.316667 | 4.131
7.333333 | 4.130961
7.35 | 4.13
7.366667 | 4.130066
7.383333 | 4.13
7.4 | 4.130092
7.416667 | 4.13
7.433333 | 4.13
7.45 | 4.13
7.466667 | 4.130839
7.483333 | 4.13
7.5 | 4.13
7.516667 | 4.13
7.533333 | 4.13
7.55 | 4.13
7.566667 | 4.13
7.583333 | 4.13
7.6 | 4.13
7.616667 | 4.13
7.633333 | 4.13
7.65 | 4.13
7.666667 | 4.13
7.683333 | 4.13
7.7 | 4.13
7.716667 | 4.13
7.733333 | 4.13
7.75 | 4.13
7.766667 | 4.130454
7.783333 | 4.13
7.8 | 4.13
7.816667 | 4.13
7.833333 | 4.13
7.85 | 4.13
7.866667 | 4.13
7.883333 | 4.13
7.9 | 4.13
7.916667 | 4.13
7.933333 | 4.13
7.95 | 4.13
7.966667 | 4.13
7.983333 | 4.13
8 | 4.13
8.016667 | 4.13
8.033333 | 4.13
8.05 | 4.13
8.066667 | 4.13
8.083333 | 4.13
8.1 | 4.13
8.116667 | 4.129747
8.133333 | 4.13
8.15 | 4.13
8.166667 | 4.129795
8.183333 | 4.13
8.2 | 4.13
8.216667 | 4.13
8.233333 | 4.13
8.25 | 4.129864
8.266667 | 4.13
8.283333 | 4.129892
8.3 | 4.13
8.316667 | 4.13
8.333333 | 4.13
8.35 | 4.129
8.366667 | 4.12998
8.383333 | 4.13
8.4 | 4.129
8.416667 | 4.129971
8.433333 | 4.129
8.45 | 4.129051
8.466667 | 4.129929
8.483333 | 4.129914
8.5 | 4.129097
8.516667 | 4.129
8.533333 | 4.129
8.55 | 4.129
8.566667 | 4.129
8.583333 | 4.129
8.6 | 4.129
8.616667 | 4.129
8.633333 | 4.129
8.65 | 4.129
8.666667 | 4.129
8.683333 | 4.129
8.7 | 4.129
8.716667 | 4.129
8.733333 | 4.129
8.75 | 4.129
8.766667 | 4.129
8.783333 | 4.129
8.8 | 4.129
8.816667 | 4.129
8.833333 | 4.129
8.85 | 4.129
8.866667 | 4.129
8.883333 | 4.129
8.9 | 4.129
8.916667 | 4.129
8.933333 | 4.129
8.95 | 4.129
8.966667 | 4.129
8.983333 | 4.129
9 | 4.129
9.016667 | 4.129
9.033333 | 4.128412
9.05 | 4.129
9.066667 | 4.128386
9.083333 | 4.129
9.1 | 4.128648
9.116667 | 4.129
9.133333 | 4.129
9.15 | 4.129
9.166667 | 4.128298
9.183333 | 4.129
9.2 | 4.129
9.216667 | 4.128256
9.233333 | 4.129
9.25 | 4.129
9.266667 | 4.128216
9.283333 | 4.128799
9.3 | 4.129
9.316667 | 4.129
9.333333 | 4.128841
9.35 | 4.128148
9.366667 | 4.128868
9.383333 | 4.128115
9.4 | 4.128
9.416667 | 4.12808
9.433333 | 4.128
9.45 | 4.128
9.466667 | 4.129
9.483333 | 4.128
9.5 | 4.128
9.516667 | 4.128
9.533333 | 4.128
9.55 | 4.128
9.566667 | 4.128
9.583333 | 4.128
9.6 | 4.128
9.616667 | 4.128
9.633333 | 4.128
9.65 | 4.12885
9.666667 | 4.128
9.683333 | 4.128
9.7 | 4.128
9.716667 | 4.128
9.733333 | 4.128
9.75 | 4.128
9.766667 | 4.128
9.783333 | 4.128
9.8 | 4.128
9.816667 | 4.128
9.833333 | 4.128
9.85 | 4.128
9.866667 | 4.128
9.883333 | 4.128
9.9 | 4.128
9.916667 | 4.128
9.933333 | 4.128
9.95 | 4.128
9.966667 | 4.128
9.983333 | 4.128
10 | 4.127517
10.01667 | 4.128
10.03333 | 4.128
10.05 | 4.128
10.06667 | 4.128
10.08333 | 4.127608
10.1 | 4.128
10.11667 | 4.128
10.13333 | 4.128
10.15 | 4.128
10.16667 | 4.128
10.18333 | 4.128
10.2 | 4.128
10.21667 | 4.128
10.23333 | 4.128
10.25 | 4.128
10.26667 | 4.127797
10.28333 | 4.128
10.3 | 4.127
10.31667 | 4.127
10.33333 | 4.127
10.35 | 4.127126
10.36667 | 4.127
10.38333 | 4.127
10.4 | 4.127929
10.41667 | 4.127048
10.43333 | 4.127966
10.45 | 4.127
10.46667 | 4.127
10.48333 | 4.127
10.5 | 4.127043
10.51667 | 4.127
10.53333 | 4.127928
10.55 | 4.128
10.56667 | 4.127
10.58333 | 4.127
10.6 | 4.127851
10.61667 | 4.127
10.63333 | 4.127
10.65 | 4.127
10.66667 | 4.127
10.68333 | 4.127
10.7 | 4.127
10.71667 | 4.127
10.73333 | 4.127
10.75 | 4.127
10.76667 | 4.127
10.78333 | 4.127
10.8 | 4.127
10.81667 | 4.127
10.83333 | 4.127
10.85 | 4.127
10.86667 | 4.127
10.88333 | 4.127
10.9 | 4.126587
10.91667 | 4.127
10.93333 | 4.127
10.95 | 4.127
10.96667 | 4.127
10.98333 | 4.127
11 | 4.127
11.01667 | 4.127
11.03333 | 4.126546
11.05 | 4.126433
11.06667 | 4.127
11.08333 | 4.126394
11.1 | 4.127
11.11667 | 4.126
11.13333 | 4.127
11.15 | 4.127
11.16667 | 4.126318
11.18333 | 4.126701
11.2 | 4.127
11.21667 | 4.127
11.23333 | 4.126749
11.25 | 4.127
11.26667 | 4.126773
11.28333 | 4.126214
11.3 | 4.126
11.31667 | 4.126182
11.33333 | 4.126
11.35 | 4.126
11.36667 | 4.126
11.38333 | 4.127
11.4 | 4.126
11.41667 | 4.126
11.43333 | 4.126
11.45 | 4.126
11.46667 | 4.126
11.48333 | 4.126
11.5 | 4.126
11.51667 | 4.126
11.53333 | 4.126
11.55 | 4.126
11.56667 | 4.126
11.58333 | 4.126
11.6 | 4.126
11.61667 | 4.126
11.63333 | 4.126
11.65 | 4.126
11.66667 | 4.126
11.68333 | 4.126
11.7 | 4.126
11.71667 | 4.126
11.73333 | 4.126
11.75 | 4.126
11.76667 | 4.126
11.78333 | 4.126
11.8 | 4.126
11.81667 | 4.126
11.83333 | 4.126
11.85 | 4.126
11.86667 | 4.125328
11.88333 | 4.126
11.9 | 4.126
11.91667 | 4.126
11.93333 | 4.126
11.95 | 4.126
11.96667 | 4.126
11.98333 | 4.126
12 | 4.126
12.01667 | 4.125527
12.03333 | 4.126
12.05 | 4.125484
12.06667 | 4.126
12.08333 | 4.126
12.1 | 4.125561
12.11667 | 4.125574
12.13333 | 4.126
12.15 | 4.125385
12.16667 | 4.12563
12.18333 | 4.126
12.2 | 4.126
12.21667 | 4.125668
12.23333 | 4.125686
12.25 | 4.125695
12.26667 | 4.126
12.28333 | 4.125723
12.3 | 4.125
12.31667 | 4.125
12.33333 | 4.125227
12.35 | 4.125784
12.36667 | 4.125804
12.38333 | 4.125817
12.4 | 4.125164
12.41667 | 4.125
12.43333 | 4.125
12.45 | 4.125
12.46667 | 4.125
12.48333 | 4.125
12.5 | 4.125
12.51667 | 4.125
12.53333 | 4.125
12.55 | 4.125973
12.56667 | 4.125
12.58333 | 4.125
12.6 | 4.125
12.61667 | 4.125
12.63333 | 4.125
12.65 | 4.125
12.66667 | 4.125
12.68333 | 4.125095
12.7 | 4.125
12.71667 | 4.125
12.73333 | 4.125
12.75 | 4.125
12.76667 | 4.125823
12.78333 | 4.125
12.8 | 4.125
12.81667 | 4.125771
12.83333 | 4.125
12.85 | 4.125
12.86667 | 4.124719
12.88333 | 4.125
12.9 | 4.125
12.91667 | 4.125
12.93333 | 4.125
12.95 | 4.125
12.96667 | 4.125
12.98333 | 4.125
13 | 4.125
13.01667 | 4.124428
13.03333 | 4.124556
13.05 | 4.125
13.06667 | 4.125
13.08333 | 4.125
13.1 | 4.125
13.11667 | 4.125
13.13333 | 4.125
13.15 | 4.124433
13.16667 | 4.125
13.18333 | 4.125
13.2 | 4.125
13.21667 | 4.125
13.23333 | 4.124352
13.25 | 4.125
13.26667 | 4.124319
13.28333 | 4.124
13.3 | 4.125
13.31667 | 4.124268
13.33333 | 4.124
13.35 | 4.124768
13.36667 | 4.125
13.38333 | 4.125
13.4 | 4.125
13.41667 | 4.124
13.43333 | 4.124
13.45 | 4.124862
13.46667 | 4.124
13.48333 | 4.124108
13.5 | 4.124
13.51667 | 4.124078
13.53333 | 4.124939
13.55 | 4.124047
13.56667 | 4.124
13.58333 | 4.124
13.6 | 4.124
13.61667 | 4.124
13.63333 | 4.124
13.65 | 4.124
13.66667 | 4.124
13.68333 | 4.124
13.7 | 4.124
13.71667 | 4.124
13.73333 | 4.124
13.75 | 4.124
13.76667 | 4.124
13.78333 | 4.124
13.8 | 4.124
13.81667 | 4.124
13.83333 | 4.124
13.85 | 4.124
13.86667 | 4.124
13.88333 | 4.124
13.9 | 4.124
13.91667 | 4.124
13.93333 | 4.124
13.95 | 4.124
13.96667 | 4.124318
13.98333 | 4.124
14 | 4.124
14.01667 | 4.124
14.03333 | 4.124
14.05 | 4.124
14.06667 | 4.124
14.08333 | 4.124
14.1 | 4.124
14.11667 | 4.124
14.13333 | 4.123538
14.15 | 4.124
14.16667 | 4.124
14.18333 | 4.124
14.2 | 4.124
14.21667 | 4.123
14.23333 | 4.124
14.25 | 4.124
14.26667 | 4.123424
14.28333 | 4.124
14.3 | 4.123391
14.31667 | 4.123618
14.33333 | 4.124
14.35 | 4.124
14.36667 | 4.123661
14.38333 | 4.123679
14.4 | 4.124
14.41667 | 4.12328
14.43333 | 4.123267
14.45 | 4.124
14.46667 | 4.123773
14.48333 | 4.123216
14.5 | 4.123806
14.51667 | 4.123825
14.53333 | 4.123
14.55 | 4.123
14.56667 | 4.123134
14.58333 | 4.123
14.6 | 4.123911
14.61667 | 4.123
14.63333 | 4.124
14.65 | 4.123
14.66667 | 4.123012
14.68333 | 4.123
14.7 | 4.123983
14.71667 | 4.123
14.73333 | 4.123
14.75 | 4.124
14.76667 | 4.123921
14.78333 | 4.123
14.8 | 4.123
14.81667 | 4.123
14.83333 | 4.123857
14.85 | 4.123
14.86667 | 4.123
14.88333 | 4.123
14.9 | 4.123
14.91667 | 4.123
14.93333 | 4.123
14.95 | 4.123
14.96667 | 4.123
14.98333 | 4.123
15 | 4.123
15.01667 | 4.123
15.03333 | 4.123
15.05 | 4.123
15.06667 | 4.123
15.08333 | 4.123
15.1 | 4.123
15.11667 | 4.123
15.13333 | 4.123
15.15 | 4.123
15.16667 | 4.123
15.18333 | 4.123
15.2 | 4.123
15.21667 | 4.123
15.23333 | 4.123
15.25 | 4.123
15.26667 | 4.123
15.28333 | 4.123
15.3 | 4.123
15.31667 | 4.123
15.33333 | 4.123
15.35 | 4.123
15.36667 | 4.123
15.38333 | 4.123
15.4 | 4.123
15.41667 | 4.123
15.43333 | 4.123
15.45 | 4.123
15.46667 | 4.123
15.48333 | 4.123
15.5 | 4.123
15.51667 | 4.123
15.53333 | 4.123
15.55 | 4.123
15.56667 | 4.123
15.58333 | 4.123
15.6 | 4.123
15.61667 | 4.123
15.63333 | 4.123
15.65 | 4.123
15.66667 | 4.123
15.68333 | 4.123
15.7 | 4.123
15.71667 | 4.122006
15.73333 | 4.122
15.75 | 4.123
15.76667 | 4.123
15.78333 | 4.122063
15.8 | 4.123
15.81667 | 4.122908
15.83333 | 4.122893
15.85 | 4.123
15.86667 | 4.123
15.88333 | 4.123
15.9 | 4.123
15.91667 | 4.122189
15.93333 | 4.12279
15.95 | 4.122
15.96667 | 4.122759
15.98333 | 4.122262
16 | 4.122
16.01667 | 4.123
16.03333 | 4.122691
16.05 | 4.122326
16.06667 | 4.122655
16.08333 | 4.122
16.1 | 4.122
16.11667 | 4.122
16.13333 | 4.122
16.15 | 4.122426
16.16667 | 4.122
16.18333 | 4.122457
16.2 | 4.122
16.21667 | 4.123
16.23333 | 4.122507
16.25 | 4.122
16.26667 | 4.122
16.28333 | 4.122
16.3 | 4.122
16.31667 | 4.122
16.33333 | 4.122
16.35 | 4.122401
16.36667 | 4.122
16.38333 | 4.122
16.4 | 4.122352
16.41667 | 4.122
16.43333 | 4.122
16.45 | 4.121319
16.46667 | 4.122
16.48333 | 4.122
16.5 | 4.122
16.51667 | 4.122
16.53333 | 4.122
16.55 | 4.122214
16.56667 | 4.122
16.58333 | 4.122
16.6 | 4.122
16.61667 | 4.122
16.63333 | 4.122
16.65 | 4.122
16.66667 | 4.122
16.68333 | 4.122
16.7 | 4.122
16.71667 | 4.122
16.73333 | 4.122
16.75 | 4.122
16.76667 | 4.122
16.78333 | 4.122
16.8 | 4.122
16.81667 | 4.122
16.83333 | 4.122
16.85 | 4.122
16.86667 | 4.122
16.88333 | 4.122
16.9 | 4.122
16.91667 | 4.121129
16.93333 | 4.121852
16.95 | 4.122
16.96667 | 4.122
16.98333 | 4.122
17 | 4.122
17.01667 | 4.122
17.03333 | 4.121234
17.05 | 4.122
17.06667 | 4.12126
17.08333 | 4.122
17.1 | 4.122
17.11667 | 4.122
17.13333 | 4.122
17.15 | 4.121668
17.16667 | 4.122
17.18333 | 4.122
17.2 | 4.12163
17.21667 | 4.121
17.23333 | 4.122
17.25 | 4.12141
17.26667 | 4.122
17.28333 | 4.122
17.3 | 4.121552
17.31667 | 4.121539
17.33333 | 4.121525
17.35 | 4.121
17.36667 | 4.121
17.38333 | 4.12152
17.4 | 4.121534
17.41667 | 4.121453
17.43333 | 4.121
17.45 | 4.121
17.46667 | 4.121401
17.48333 | 4.121387
17.5 | 4.121367
17.51667 | 4.121
17.53333 | 4.121666
17.55 | 4.121
17.56667 | 4.121
17.58333 | 4.121292
17.6 | 4.121
17.61667 | 4.121
17.63333 | 4.121
17.65 | 4.121
17.66667 | 4.121
17.68333 | 4.121792
17.7 | 4.121806
17.71667 | 4.121
17.73333 | 4.121
17.75 | 4.121
17.76667 | 4.121
17.78333 | 4.121
17.8 | 4.121
17.81667 | 4.121
17.83333 | 4.121
17.85 | 4.121
17.86667 | 4.121
17.88333 | 4.121
17.9 | 4.121
17.91667 | 4.121
17.93333 | 4.121
17.95 | 4.121
17.96667 | 4.121
17.98333 | 4.121
18 | 4.121
18.01667 | 4.121
18.03333 | 4.121
18.05 | 4.121
18.06667 | 4.121
18.08333 | 4.121
18.1 | 4.121
18.11667 | 4.121
18.13333 | 4.121
18.15 | 4.121
18.16667 | 4.121
18.18333 | 4.121
18.2 | 4.121
18.21667 | 4.121
18.23333 | 4.121
18.25 | 4.121
18.26667 | 4.120347
18.28333 | 4.121
18.3 | 4.121
18.31667 | 4.121
18.33333 | 4.121
18.35 | 4.121
18.36667 | 4.121
18.38333 | 4.121
18.4 | 4.121
18.41667 | 4.121
18.43333 | 4.121
18.45 | 4.121
18.46667 | 4.121
18.48333 | 4.121
18.5 | 4.121
18.51667 | 4.120416
18.53333 | 4.120402
18.55 | 4.121
18.56667 | 4.121
18.58333 | 4.121
18.6 | 4.121
18.61667 | 4.120666
18.63333 | 4.121
18.65 | 4.120306
18.66667 | 4.121
18.68333 | 4.120279
18.7 | 4.120743
18.71667 | 4.121
18.73333 | 4.120767
18.75 | 4.121
18.76667 | 4.1202
18.78333 | 4.120184
18.8 | 4.121
18.81667 | 4.120152
18.83333 | 4.120864
18.85 | 4.12
18.86667 | 4.121
18.88333 | 4.12
18.9 | 4.12
18.91667 | 4.120065
18.93333 | 4.120956
18.95 | 4.120023
18.96667 | 4.121
18.98333 | 4.12
19 | 4.12
19.01667 | 4.12
19.03333 | 4.12
19.05 | 4.12094
19.06667 | 4.12
19.08333 | 4.12
19.1 | 4.120881
19.11667 | 4.121
19.13333 | 4.120857
19.15 | 4.120842
19.16667 | 4.121
19.18333 | 4.121
19.2 | 4.121
19.21667 | 4.12
19.23333 | 4.121
19.25 | 4.120245
19.26667 | 4.121
19.28333 | 4.121
19.3 | 4.121
19.31667 | 4.120691
19.33333 | 4.121
19.35 | 4.12
19.36667 | 4.121
19.38333 | 4.121
19.4 | 4.120599
19.41667 | 4.121
19.43333 | 4.121
19.45 | 4.121
19.46667 | 4.121
19.48333 | 4.121
19.5 | 4.121
19.51667 | 4.121
19.53333 | 4.121
19.55 | 4.121
19.56667 | 4.121
19.58333 | 4.121
19.6 | 4.121
19.61667 | 4.12042
19.63333 | 4.121
19.65 | 4.121
19.66667 | 4.121
19.68333 | 4.121
19.7 | 4.121
19.71667 | 4.121
19.73333 | 4.121
19.75 | 4.121
19.76667 | 4.120711
19.78333 | 4.121
19.8 | 4.120741
19.81667 | 4.120754
19.83333 | 4.120232
19.85 | 4.121
19.86667 | 4.121
19.88333 | 4.121
19.9 | 4.121
19.91667 | 4.120146
19.93333 | 4.120873
19.95 | 4.121
19.96667 | 4.120901
19.98333 | 4.121
20 | 4.120067
20.01667 | 4.12095
20.03333 | 4.120034
20.05 | 4.121
20.06667 | 4.120983
20.08333 | 4.120001
20.1 | 4.120022
20.11667 | 4.120038
20.13333 | 4.121
20.15 | 4.121
20.16667 | 4.121
20.18333 | 4.120894
20.2 | 4.121
20.21667 | 4.120863
20.23333 | 4.121
20.25 | 4.121
20.26667 | 4.120193
20.28333 | 4.120207
20.3 | 4.121
20.31667 | 4.120768
20.33333 | 4.121
20.35 | 4.120257
20.36667 | 4.120274
20.38333 | 4.12
20.4 | 4.120689
20.41667 | 4.120671
20.43333 | 4.120656
20.45 | 4.120359
20.46667 | 4.12
20.48333 | 4.12
20.5 | 4.12
20.51667 | 4.12
20.53333 | 4.12
20.55 | 4.12
20.56667 | 4.12
20.58333 | 4.12
20.6 | 4.12
20.61667 | 4.12
20.63333 | 4.12
20.65 | 4.12
20.66667 | 4.11943
20.68333 | 4.12
20.7 | 4.12
20.71667 | 4.119611
20.73333 | 4.12
20.75 | 4.119362
20.76667 | 4.12
20.78333 | 4.11968
20.8 | 4.119309
20.81667 | 4.119
20.83333 | 4.119276
20.85 | 4.119738
20.86667 | 4.119756
20.88333 | 4.11923
20.9 | 4.119
20.91667 | 4.119
20.93333 | 4.119181
20.95 | 4.119
20.96667 | 4.119
20.98333 | 4.119
21 | 4.119
21.01667 | 4.119
21.03333 | 4.119
21.05 | 4.119
21.06667 | 4.119
21.08333 | 4.119
21.1 | 4.119
21.11667 | 4.119
21.13333 | 4.119
21.15 | 4.119
21.16667 | 4.119
21.18333 | 4.119
21.2 | 4.119
21.21667 | 4.119
21.23333 | 4.119
21.25 | 4.119
21.26667 | 4.119
21.28333 | 4.118804
21.3 | 4.119
21.31667 | 4.119
21.33333 | 4.119
21.35 | 4.119
21.36667 | 4.119
21.38333 | 4.119
21.4 | 4.119
21.41667 | 4.119
21.43333 | 4.118681
21.45 | 4.11866
21.46667 | 4.119
21.48333 | 4.119
21.5 | 4.119
21.51667 | 4.119
21.53333 | 4.119
21.55 | 4.118441
21.56667 | 4.118459
21.58333 | 4.118481
21.6 | 4.118502
21.61667 | 4.119
21.63333 | 4.11847
21.65 | 4.118458
21.66667 | 4.119
21.68333 | 4.118565
21.7 | 4.119
21.71667 | 4.119
21.73333 | 4.118
21.75 | 4.118633
21.76667 | 4.118353
21.78333 | 4.119
21.8 | 4.119
21.81667 | 4.118318
21.83333 | 4.118
21.85 | 4.118
21.86667 | 4.118
21.88333 | 4.118752
21.9 | 4.118765
21.91667 | 4.118222
21.93333 | 4.118205
21.95 | 4.118
21.96667 | 4.118
21.98333 | 4.118844
22 | 4.118
22.01667 | 4.118119
22.03333 | 4.118
22.05 | 4.118
22.06667 | 4.118
22.08333 | 4.118953
22.1 | 4.118
22.11667 | 4.118
22.13333 | 4.118
22.15 | 4.118
22.16667 | 4.118
22.18333 | 4.118
22.2 | 4.118
22.21667 | 4.118
22.23333 | 4.118
22.25 | 4.118
22.26667 | 4.118
22.28333 | 4.118
22.3 | 4.118156
22.31667 | 4.118
22.33333 | 4.118
22.35 | 4.118
22.36667 | 4.118
22.38333 | 4.118
22.4 | 4.118
22.41667 | 4.118
22.43333 | 4.118
22.45 | 4.118
22.46667 | 4.118
22.48333 | 4.118
22.5 | 4.118
22.51667 | 4.118
22.53333 | 4.118
22.55 | 4.118
22.56667 | 4.118
22.58333 | 4.118
22.6 | 4.118
22.61667 | 4.118
22.63333 | 4.118
22.65 | 4.118
22.66667 | 4.118
22.68333 | 4.118
22.7 | 4.118
22.71667 | 4.118
22.73333 | 4.118
22.75 | 4.118
22.76667 | 4.118
22.78333 | 4.118
22.8 | 4.118
22.81667 | 4.118
22.83333 | 4.118
22.85 | 4.118
22.86667 | 4.118
22.88333 | 4.118
22.9 | 4.117265
22.91667 | 4.118
22.93333 | 4.118
22.95 | 4.118
22.96667 | 4.118
22.98333 | 4.118
23 | 4.117171
23.01667 | 4.118
23.03333 | 4.118
23.05 | 4.118
23.06667 | 4.117889
23.08333 | 4.117099
23.1 | 4.118
23.11667 | 4.118
23.13333 | 4.117047
23.15 | 4.118
23.16667 | 4.117984
23.18333 | 4.118
23.2 | 4.118
23.21667 | 4.118
23.23333 | 4.118
23.25 | 4.118
23.26667 | 4.117078
23.28333 | 4.118
23.3 | 4.118
23.31667 | 4.118
23.33333 | 4.117
23.35 | 4.118
23.36667 | 4.117158
23.38333 | 4.117824
23.4 | 4.118
23.41667 | 4.118
23.43333 | 4.117228
23.45 | 4.117245
23.46667 | 4.117
23.48333 | 4.117722
23.5 | 4.117
23.51667 | 4.117307
23.53333 | 4.117
23.55 | 4.117
23.56667 | 4.118
23.58333 | 4.118
23.6 | 4.11739
23.61667 | 4.117
23.63333 | 4.117425
23.65 | 4.117439
23.66667 | 4.11755
23.68333 | 4.117467
23.7 | 4.117
23.71667 | 4.117493
23.73333 | 4.117506
23.75 | 4.117
23.76667 | 4.117
23.78333 | 4.11745
23.8 | 4.117442
23.81667 | 4.117573
23.83333 | 4.117595
23.85 | 4.117386
23.86667 | 4.117628
23.88333 | 4.117
23.9 | 4.117
23.91667 | 4.117
23.93333 | 4.117
23.95 | 4.117
23.96667 | 4.11772
23.98333 | 4.117
24 | 4.117

## 24h_Discharge_OEM
Timestamp [h] | BATT_005_OCV_V_00-SOC
0 | 3.003
0.01666667 | 3.101112
0.03333333 | 3.125
0.05 | 3.142
0.06666667 | 3.155583
0.08333333 | 3.167
0.1 | 3.176552
0.1166667 | 3.185467
0.1333333 | 3.193514
0.15 | 3.201
0.1666667 | 3.208
0.1833333 | 3.214
0.2 | 3.22
0.2166667 | 3.225
0.2333333 | 3.23041
0.25 | 3.235391
0.2666667 | 3.240379
0.2833333 | 3.245
0.3 | 3.249
0.3166667 | 3.253
0.3333333 | 3.257
0.35 | 3.260711
0.3666667 | 3.264
0.3833333 | 3.267
0.4 | 3.271
0.4166667 | 3.274
0.4333333 | 3.277
0.45 | 3.28
0.4666667 | 3.283
0.4833333 | 3.286
0.5 | 3.289
0.5166667 | 3.291871
0.5333333 | 3.294
0.55 | 3.297
0.5666667 | 3.299
0.5833333 | 3.302
0.6 | 3.304
0.6166667 | 3.306
0.6333333 | 3.308025
0.65 | 3.311
0.6666667 | 3.313
0.6833333 | 3.315979
0.7 | 3.317958
0.7166667 | 3.31906
0.7333333 | 3.322
0.75 | 3.324
0.7666667 | 3.326
0.7833333 | 3.328
0.8 | 3.33
0.8166667 | 3.332
0.8333333 | 3.333815
0.85 | 3.335
0.8666667 | 3.337213
0.8833333 | 3.339
0.9 | 3.341
0.9166667 | 3.343
0.9333333 | 3.344281
0.95 | 3.346
0.9666667 | 3.347685
0.9833333 | 3.349337
1 | 3.351
1.016667 | 3.353
1.033333 | 3.355
1.05 | 3.356
1.066667 | 3.357421
1.083333 | 3.359
1.1 | 3.361
1.116667 | 3.362
1.133333 | 3.364
1.15 | 3.365
1.166667 | 3.366
1.183333 | 3.368
1.2 | 3.36945
1.216667 | 3.371
1.233333 | 3.372
1.25 | 3.373599
1.266667 | 3.375
1.283333 | 3.376
1.3 | 3.378
1.316667 | 3.379
1.333333 | 3.38
1.35 | 3.382
1.366667 | 3.383
1.383333 | 3.384
1.4 | 3.385
1.416667 | 3.386237
1.433333 | 3.388
1.45 | 3.389
1.466667 | 3.39
1.483333 | 3.391
1.5 | 3.392172
1.516667 | 3.394
1.533333 | 3.394144
1.55 | 3.396
1.566667 | 3.397
1.583333 | 3.398
1.6 | 3.399
1.616667 | 3.4
1.633333 | 3.401
1.65 | 3.402993
1.666667 | 3.403
1.683333 | 3.404
1.7 | 3.405
1.716667 | 3.406942
1.733333 | 3.407074
1.75 | 3.408
1.766667 | 3.409
1.783333 | 3.41
1.8 | 3.411
1.816667 | 3.412
1.833333 | 3.413
1.85 | 3.414
1.866667 | 3.415
1.883333 | 3.415775
1.9 | 3.417
1.916667 | 3.418
1.933333 | 3.418722
1.95 | 3.419
1.966667 | 3.42
1.983333 | 3.421
2 | 3.422
2.016667 | 3.423
2.033333 | 3.424
2.05 | 3.424
2.066667 | 3.425
2.083333 | 3.426
2.1 | 3.427
2.116667 | 3.427535
2.133333 | 3.428
2.15 | 3.429
2.166667 | 3.43
2.183333 | 3.431
2.2 | 3.431438
2.216667 | 3.432
2.233333 | 3.433
2.25 | 3.434
2.266667 | 3.434
2.283333 | 3.435
2.3 | 3.436
2.316667 | 3.437
2.333333 | 3.437
2.35 | 3.438
2.366667 | 3.43827
2.383333 | 3.439
2.4 | 3.44
2.416667 | 3.441
2.433333 | 3.441206
2.45 | 3.442
2.466667 | 3.442
2.483333 | 3.443
2.5 | 3.444
2.516667 | 3.444
2.533333 | 3.445
2.55 | 3.446
2.566667 | 3.446
2.583333 | 3.447
2.6 | 3.447026
2.616667 | 3.448
2.633333 | 3.448992
2.65 | 3.449973
2.666667 | 3.45
2.683333 | 3.45
2.7 | 3.451
2.716667 | 3.45191
2.733333 | 3.452
2.75 | 3.452881
2.766667 | 3.45313
2.783333 | 3.454
2.8 | 3.454158
2.816667 | 3.455
2.833333 | 3.455
2.85 | 3.456
2.866667 | 3.456
2.883333 | 3.457
2.9 | 3.457744
2.916667 | 3.458
2.933333 | 3.458706
2.95 | 3.459
2.966667 | 3.459335
2.983333 | 3.46
3 | 3.46
3.016667 | 3.461
3.033333 | 3.461
3.05 | 3.462
3.066667 | 3.462429
3.083333 | 3.463
3.1 | 3.463535
3.116667 | 3.464
3.133333 | 3.464
3.15 | 3.465
3.166667 | 3.465446
3.183333 | 3.466
3.2 | 3.466
3.216667 | 3.467
3.233333 | 3.467
3.25 | 3.468
3.266667 | 3.468
3.283333 | 3.468675
3.3 | 3.469
3.316667 | 3.469
3.333333 | 3.47
3.35 | 3.47
3.366667 | 3.471
3.383333 | 3.471
3.4 | 3.471791
3.416667 | 3.472
3.433333 | 3.473
3.45 | 3.473
3.466667 | 3.473
3.483333 | 3.474
3.5 | 3.474
3.516667 | 3.474088
3.533333 | 3.475
3.55 | 3.475
3.566667 | 3.475963
3.583333 | 3.476
3.6 | 3.476
3.616667 | 3.477
3.633333 | 3.477
3.65 | 3.477954
3.666667 | 3.478
3.683333 | 3.478
3.7 | 3.479
3.716667 | 3.479
3.733333 | 3.479855
3.75 | 3.48
3.766667 | 3.48
3.783333 | 3.48
3.8 | 3.481
3.816667 | 3.481231
3.833333 | 3.482
3.85 | 3.482
3.866667 | 3.482
3.883333 | 3.483
3.9 | 3.483
3.916667 | 3.483328
3.933333 | 3.484
3.95 | 3.484
3.966667 | 3.485
3.983333 | 3.485
4 | 3.485
4.016667 | 3.485432
4.033333 | 3.486
4.05 | 3.486
4.066667 | 3.486
4.083333 | 3.486503
4.1 | 3.487
4.116667 | 3.487
4.133333 | 3.488
4.15 | 3.488
4.166667 | 3.488428
4.183333 | 3.489
4.2 | 3.489
4.216667 | 3.489
4.233333 | 3.49
4.25 | 3.49
4.266667 | 3.49
4.283333 | 3.491
4.3 | 3.491
4.316667 | 3.491
4.333333 | 3.491
4.35 | 3.492
4.366667 | 3.492
4.383333 | 3.493
4.4 | 3.493
4.416667 | 3.493
4.433333 | 3.493158
4.45 | 3.494
4.466667 | 3.494
4.483333 | 3.494
4.5 | 3.494
4.516667 | 3.494945
4.533333 | 3.495
4.55 | 3.495
4.566667 | 3.495006
4.583333 | 3.496
4.6 | 3.496966
4.616667 | 3.496947
4.633333 | 3.496928
4.65 | 3.497
4.666667 | 3.497
4.683333 | 3.498
4.7 | 3.498
4.716667 | 3.498
4.733333 | 3.498
4.75 | 3.499
4.766667 | 3.499
4.783333 | 3.499
4.8 | 3.499756
4.816667 | 3.499256
4.833333 | 3.5
4.85 | 3.5
4.866667 | 3.500695
4.883333 | 3.501
4.9 | 3.501
4.916667 | 3.501
4.933333 | 3.501
4.95 | 3.501
4.966667 | 3.501412
4.983333 | 3.502
5 | 3.502549
5.016667 | 3.503
5.033333 | 3.503
5.05 | 3.503
5.066667 | 3.503
5.083333 | 3.50347
5.1 | 3.504
5.116667 | 3.504
5.133333 | 3.504
5.15 | 3.504
5.166667 | 3.504369
5.183333 | 3.505
5.2 | 3.50534
5.216667 | 3.505
5.233333 | 3.505315
5.25 | 3.506
5.266667 | 3.506
5.283333 | 3.506
5.3 | 3.506236
5.316667 | 3.507
5.333333 | 3.507
5.35 | 3.507
5.366667 | 3.507
5.383333 | 3.508
5.4 | 3.508
5.416667 | 3.508
5.433333 | 3.508
5.45 | 3.508
5.466667 | 3.508935
5.483333 | 3.508049
5.5 | 3.509
5.516667 | 3.509
5.533333 | 3.509
5.55 | 3.509015
5.566667 | 3.51
5.583333 | 3.51
5.6 | 3.51
5.616667 | 3.51
5.633333 | 3.511
5.65 | 3.510112
5.666667 | 3.511
5.683333 | 3.511
5.7 | 3.511153
5.716667 | 3.512
5.733333 | 3.512
5.75 | 3.512
5.766667 | 3.512
5.783333 | 3.512
5.8 | 3.512754
5.816667 | 3.512
5.833333 | 3.513
5.85 | 3.513
5.866667 | 3.513
5.883333 | 3.513326
5.9 | 3.513661
5.916667 | 3.513647
5.933333 | 3.514
5.95 | 3.514
5.966667 | 3.514
5.983333 | 3.514
6 | 3.514437
6.016667 | 3.515
6.033333 | 3.515
6.05 | 3.515
6.066667 | 3.515
6.083333 | 3.515
6.1 | 3.515461
6.116667 | 3.516
6.133333 | 3.516
6.15 | 3.516
6.166667 | 3.5164
6.183333 | 3.516
6.2 | 3.517
6.216667 | 3.517
6.233333 | 3.517
6.25 | 3.517
6.266667 | 3.517295
6.283333 | 3.518
6.3 | 3.518
6.316667 | 3.518
6.333333 | 3.518
6.35 | 3.518
6.366667 | 3.518
6.383333 | 3.518
6.4 | 3.518149
6.416667 | 3.519
6.433333 | 3.519
6.45 | 3.519
6.466667 | 3.519
6.483333 | 3.519
6.5 | 3.519
6.516667 | 3.519031
6.533333 | 3.519003
6.55 | 3.52
6.566667 | 3.519035
6.583333 | 3.52
6.6 | 3.52
6.616667 | 3.520909
6.633333 | 3.521
6.65 | 3.521
6.666667 | 3.521
6.683333 | 3.521
6.7 | 3.521
6.716667 | 3.521
6.733333 | 3.5218
6.75 | 3.521221
6.766667 | 3.522
6.783333 | 3.522
6.8 | 3.522
6.816667 | 3.522
6.833333 | 3.522
6.85 | 3.522
6.866667 | 3.522
6.883333 | 3.522353
6.9 | 3.522631
6.916667 | 3.522613
6.933333 | 3.523
6.95 | 3.523
6.966667 | 3.523
6.983333 | 3.523
7 | 3.523
7.016667 | 3.524
7.033333 | 3.524
7.05 | 3.524
7.066667 | 3.524
7.083333 | 3.524
7.1 | 3.524
7.116667 | 3.524
7.133333 | 3.524622
7.15 | 3.525
7.166667 | 3.525
7.183333 | 3.525
7.2 | 3.525
7.216667 | 3.525
7.233333 | 3.525
7.25 | 3.525224
7.266667 | 3.525
7.283333 | 3.525191
7.3 | 3.525173
7.316667 | 3.526
7.333333 | 3.526
7.35 | 3.526
7.366667 | 3.526
7.383333 | 3.526097
7.4 | 3.526
7.416667 | 3.526057
7.433333 | 3.527
7.45 | 3.526994
7.466667 | 3.527
7.483333 | 3.527
7.5 | 3.527
7.516667 | 3.527
7.533333 | 3.527
7.55 | 3.527886
7.566667 | 3.527867
7.583333 | 3.527156
7.6 | 3.527829
7.616667 | 3.528
7.633333 | 3.528
7.65 | 3.528
7.666667 | 3.528
7.683333 | 3.528
7.7 | 3.528
7.716667 | 3.528
7.733333 | 3.528331
7.75 | 3.529
7.766667 | 3.529
7.783333 | 3.529
7.8 | 3.529
7.816667 | 3.529
7.833333 | 3.529
7.85 | 3.529
7.866667 | 3.529
7.883333 | 3.529
7.9 | 3.53
7.916667 | 3.53
7.933333 | 3.53
7.95 | 3.53
7.966667 | 3.53
7.983333 | 3.53
8 | 3.53
8.016667 | 3.53
8.033333 | 3.53
8.05 | 3.530285
8.066667 | 3.530736
8.083333 | 3.530758
8.1 | 3.530777
8.116667 | 3.531
8.133333 | 3.531
8.15 | 3.531
8.166667 | 3.531
8.183333 | 3.531
8.2 | 3.53189
8.216667 | 3.531
8.233333 | 3.532
8.25 | 3.531053
8.266667 | 3.532
8.283333 | 3.532
8.3 | 3.532
8.316667 | 3.532
8.333333 | 3.532
8.35 | 3.532
8.366667 | 3.532
8.383333 | 3.532
8.4 | 3.532
8.416667 | 3.532
8.433333 | 3.532
8.45 | 3.53219
8.466667 | 3.532797
8.483333 | 3.533
8.5 | 3.533
8.516667 | 3.533
8.533333 | 3.533
8.55 | 3.533
8.566667 | 3.533
8.583333 | 3.532655
8.6 | 3.533
8.616667 | 3.533
8.633333 | 3.533
8.65 | 3.533
8.666667 | 3.533
8.683333 | 3.533
8.7 | 3.533
8.716667 | 3.533498
8.733333 | 3.533526
8.75 | 3.533
8.766667 | 3.533
8.783333 | 3.533
8.8 | 3.533
8.816667 | 3.533
8.833333 | 3.533641
8.85 | 3.53366
8.866667 | 3.534
8.883333 | 3.534
8.9 | 3.533285
8.916667 | 3.534
8.933333 | 3.533244
8.95 | 3.534
8.966667 | 3.533195
8.983333 | 3.534
9 | 3.53384
9.016667 | 3.533863
9.033333 | 3.534
9.05 | 3.534
9.066667 | 3.534
9.083333 | 3.534
9.1 | 3.534
9.116667 | 3.534
9.133333 | 3.534
9.15 | 3.534
9.166667 | 3.534036
9.183333 | 3.534052
9.2 | 3.534924
9.216667 | 3.534
9.233333 | 3.534113
9.25 | 3.534869
9.266667 | 3.534148
9.283333 | 3.534831
9.3 | 3.534813
9.316667 | 3.534796
9.333333 | 3.534776
9.35 | 3.535
9.366667 | 3.535
9.383333 | 3.534288
9.4 | 3.535
9.416667 | 3.535667
9.433333 | 3.535
9.45 | 3.535368
9.466667 | 3.535615
9.483333 | 3.535396
9.5 | 3.536
9.516667 | 3.535
9.533333 | 3.536
9.55 | 3.535539
9.566667 | 3.53548
9.583333 | 3.536
9.6 | 3.536
9.616667 | 3.536474
9.633333 | 3.536
9.65 | 3.536
9.666667 | 3.53557
9.683333 | 3.536413
9.7 | 3.536
9.716667 | 3.536387
9.733333 | 3.536375
9.75 | 3.537
9.766667 | 3.537
9.783333 | 3.537
9.8 | 3.536299
9.816667 | 3.537
9.833333 | 3.537
9.85 | 3.537
9.866667 | 3.537234
9.883333 | 3.537
9.9 | 3.537
9.916667 | 3.537
9.933333 | 3.537
9.95 | 3.537
9.966667 | 3.537
9.983333 | 3.538
10 | 3.537
10.01667 | 3.538
10.03333 | 3.537081
10.05 | 3.538
10.06667 | 3.538
10.08333 | 3.538
10.1 | 3.539
10.11667 | 3.538994
10.13333 | 3.539
10.15 | 3.539
10.16667 | 3.539
10.18333 | 3.539
10.2 | 3.539
10.21667 | 3.539105
10.23333 | 3.54
10.25 | 3.539854
10.26667 | 3.54
10.28333 | 3.54
10.3 | 3.54
10.31667 | 3.54
10.33333 | 3.54
10.35 | 3.540774
10.36667 | 3.54
10.38333 | 3.540253
10.4 | 3.540267
10.41667 | 3.540712
10.43333 | 3.540697
10.45 | 3.541
10.46667 | 3.541
10.48333 | 3.541
10.5 | 3.541
10.51667 | 3.541599
10.53333 | 3.541
10.55 | 3.541438
10.56667 | 3.541
10.58333 | 3.541
10.6 | 3.542
10.61667 | 3.541504
10.63333 | 3.541479
10.65 | 3.542
10.66667 | 3.542
10.68333 | 3.542
10.7 | 3.542
10.71667 | 3.542
10.73333 | 3.542
10.75 | 3.542655
10.76667 | 3.542
10.78333 | 3.542
10.8 | 3.543
10.81667 | 3.543
10.83333 | 3.543
10.85 | 3.543
10.86667 | 3.543
10.88333 | 3.543
10.9 | 3.543
10.91667 | 3.543
10.93333 | 3.543
10.95 | 3.543
10.96667 | 3.543924
10.98333 | 3.543938
11 | 3.543
11.01667 | 3.543
11.03333 | 3.543993
11.05 | 3.543986
11.06667 | 3.543031
11.08333 | 3.544
11.1 | 3.544
11.11667 | 3.544
11.13333 | 3.544
11.15 | 3.544
11.16667 | 3.544
11.18333 | 3.544
11.2 | 3.544
11.21667 | 3.544776
11.23333 | 3.544
11.25 | 3.544743
11.26667 | 3.544722
11.28333 | 3.545
11.3 | 3.544683
11.31667 | 3.545
11.33333 | 3.545
11.35 | 3.545
11.36667 | 3.545
11.38333 | 3.545
11.4 | 3.544569
11.41667 | 3.545
11.43333 | 3.545
11.45 | 3.54551
11.46667 | 3.545504
11.48333 | 3.546
11.5 | 3.545
11.51667 | 3.546
11.53333 | 3.546
11.55 | 3.54541
11.56667 | 3.546
11.58333 | 3.546
11.6 | 3.546
11.61667 | 3.546
11.63333 | 3.546
11.65 | 3.546
11.66667 | 3.546
11.68333 | 3.546
11.7 | 3.546
11.71667 | 3.546
11.73333 | 3.546
11.75 | 3.546
11.76667 | 3.546
11.78333 | 3.546
11.8 | 3.546116
11.81667 | 3.546
11.83333 | 3.547
11.85 | 3.546057
11.86667 | 3.546038
11.88333 | 3.546014
11.9 | 3.547
11.91667 | 3.547
11.93333 | 3.547
11.95 | 3.547
11.96667 | 3.547
11.98333 | 3.547
12 | 3.547
12.01667 | 3.547
12.03333 | 3.547
12.05 | 3.547841
12.06667 | 3.547824
12.08333 | 3.547197
12.1 | 3.547788
12.11667 | 3.54723
12.13333 | 3.548
12.15 | 3.548
12.16667 | 3.547276
12.18333 | 3.548
12.2 | 3.548
12.21667 | 3.548
12.23333 | 3.548
12.25 | 3.548
12.26667 | 3.548
12.28333 | 3.548407
12.3 | 3.548
12.31667 | 3.548443
12.33333 | 3.548
12.35 | 3.548
12.36667 | 3.54851
12.38333 | 3.548493
12.4 | 3.549
12.41667 | 3.549
12.43333 | 3.549
12.45 | 3.549
12.46667 | 3.548413
12.48333 | 3.549
12.5 | 3.549
12.51667 | 3.549
12.53333 | 3.549
12.55 | 3.549
12.56667 | 3.549
12.58333 | 3.549
12.6 | 3.549
12.61667 | 3.549266
12.63333 | 3.549754
12.65 | 3.549
12.66667 | 3.55
12.68333 | 3.549191
12.7 | 3.549168
12.71667 | 3.549151
12.73333 | 3.55
12.75 | 3.549881
12.76667 | 3.549098
12.78333 | 3.55
12.8 | 3.55
12.81667 | 3.55
12.83333 | 3.55
12.85 | 3.550994
12.86667 | 3.55
12.88333 | 3.55
12.9 | 3.55
12.91667 | 3.55
12.93333 | 3.55
12.95 | 3.55
12.96667 | 3.55
12.98333 | 3.550893
13 | 3.551
13.01667 | 3.55
13.03333 | 3.551
13.05 | 3.550152
13.06667 | 3.550838
13.08333 | 3.550827
13.1 | 3.551
13.11667 | 3.551
13.13333 | 3.551
13.15 | 3.551
13.16667 | 3.551
13.18333 | 3.551
13.2 | 3.551
13.21667 | 3.551
13.23333 | 3.551
13.25 | 3.551
13.26667 | 3.551
13.28333 | 3.551
13.3 | 3.551
13.31667 | 3.551603
13.33333 | 3.551
13.35 | 3.55158
13.36667 | 3.551433
13.38333 | 3.551557
13.4 | 3.552
13.41667 | 3.55147
13.43333 | 3.552
13.45 | 3.552
13.46667 | 3.552
13.48333 | 3.552
13.5 | 3.552
13.51667 | 3.552
13.53333 | 3.552
13.55 | 3.552
13.56667 | 3.552
13.58333 | 3.552626
13.6 | 3.552356
13.61667 | 3.552336
13.63333 | 3.552
13.65 | 3.552
13.66667 | 3.552297
13.68333 | 3.552
13.7 | 3.552731
13.71667 | 3.553
13.73333 | 3.55276
13.75 | 3.552221
13.76667 | 3.552793
13.78333 | 3.553
13.8 | 3.553
13.81667 | 3.553
13.83333 | 3.553
13.85 | 3.553
13.86667 | 3.553
13.88333 | 3.553
13.9 | 3.553
13.91667 | 3.553
13.93333 | 3.553
13.95 | 3.553
13.96667 | 3.553
13.98333 | 3.553004
14 | 3.553
14.01667 | 3.553967
14.03333 | 3.553
14.05 | 3.553
14.06667 | 3.554
14.08333 | 3.553097
14.1 | 3.553882
14.11667 | 3.554
14.13333 | 3.553156
14.15 | 3.553172
14.16667 | 3.554
14.18333 | 3.554
14.2 | 3.554
14.21667 | 3.554
14.23333 | 3.554
14.25 | 3.554
14.26667 | 3.554
14.28333 | 3.554
14.3 | 3.554689
14.31667 | 3.554679
14.33333 | 3.554658
14.35 | 3.554
14.36667 | 3.554636
14.38333 | 3.554614
14.4 | 3.554404
14.41667 | 3.554423
14.43333 | 3.554443
14.45 | 3.554538
14.46667 | 3.555
14.48333 | 3.555
14.5 | 3.555
14.51667 | 3.555
14.53333 | 3.555
14.55 | 3.555
14.56667 | 3.555
14.58333 | 3.555
14.6 | 3.555
14.61667 | 3.555
14.63333 | 3.555
14.65 | 3.555
14.66667 | 3.555
14.68333 | 3.555
14.7 | 3.555298
14.71667 | 3.555
14.73333 | 3.555
14.75 | 3.555
14.76667 | 3.555
14.78333 | 3.555
14.8 | 3.555809
14.81667 | 3.555174
14.83333 | 3.556
14.85 | 3.55514
14.86667 | 3.555
14.88333 | 3.556
14.9 | 3.555904
14.91667 | 3.556
14.93333 | 3.556
14.95 | 3.556
14.96667 | 3.556
14.98333 | 3.556
15 | 3.556
15.01667 | 3.555975
15.03333 | 3.556
15.05 | 3.556
15.06667 | 3.556
15.08333 | 3.556
15.1 | 3.556
15.11667 | 3.556
15.13333 | 3.556
15.15 | 3.556
15.16667 | 3.55619
15.18333 | 3.556
15.2 | 3.556784
15.21667 | 3.557
15.23333 | 3.556258
15.25 | 3.557
15.26667 | 3.556706
15.28333 | 3.557
15.3 | 3.557
15.31667 | 3.557
15.33333 | 3.557
15.35 | 3.557
15.36667 | 3.557
15.38333 | 3.557
15.4 | 3.557
15.41667 | 3.557
15.43333 | 3.557
15.45 | 3.557
15.46667 | 3.557528
15.48333 | 3.557
15.5 | 3.557
15.51667 | 3.557518
15.53333 | 3.557462
15.55 | 3.557451
15.56667 | 3.558
15.58333 | 3.558
15.6 | 3.558
15.61667 | 3.557613
15.63333 | 3.558
15.65 | 3.558
15.66667 | 3.558
15.68333 | 3.558
15.7 | 3.558
15.71667 | 3.558
15.73333 | 3.558
15.75 | 3.557737
15.76667 | 3.558
15.78333 | 3.558
15.8 | 3.558
15.81667 | 3.558
15.83333 | 3.558
15.85 | 3.558
15.86667 | 3.558
15.88333 | 3.558
15.9 | 3.558
15.91667 | 3.558894
15.93333 | 3.558089
15.95 | 3.558926
15.96667 | 3.559
15.98333 | 3.558039
16 | 3.558025
16.01667 | 3.559
16.03333 | 3.559
16.05 | 3.559
16.06667 | 3.559
16.08333 | 3.559
16.1 | 3.559
16.11667 | 3.559
16.13333 | 3.559
16.15 | 3.559
16.16667 | 3.559
16.18333 | 3.559
16.2 | 3.559
16.21667 | 3.559
16.23333 | 3.559
16.25 | 3.559
16.26667 | 3.55925
16.28333 | 3.559733
16.3 | 3.559
16.31667 | 3.559
16.33333 | 3.559
16.35 | 3.559666
16.36667 | 3.559
16.38333 | 3.559359
16.4 | 3.56
16.41667 | 3.56
16.43333 | 3.56
16.45 | 3.56
16.46667 | 3.56
16.48333 | 3.56
16.5 | 3.559466
16.51667 | 3.56
16.53333 | 3.56
16.55 | 3.56
16.56667 | 3.56
16.58333 | 3.56
16.6 | 3.56
16.61667 | 3.56
16.63333 | 3.56
16.65 | 3.56
16.66667 | 3.56
16.68333 | 3.56
16.7 | 3.56
16.71667 | 3.56
16.73333 | 3.56
16.75 | 3.560258
16.76667 | 3.56
16.78333 | 3.56
16.8 | 3.56
16.81667 | 3.56
16.83333 | 3.56
16.85 | 3.560155
16.86667 | 3.560861
16.88333 | 3.561
16.9 | 3.560112
16.91667 | 3.560092
16.93333 | 3.560074
16.95 | 3.561
16.96667 | 3.561
16.98333 | 3.561
17 | 3.561
17.01667 | 3.561
17.03333 | 3.561
17.05 | 3.561
17.06667 | 3.561
17.08333 | 3.561
17.1 | 3.561
17.11667 | 3.561875
17.13333 | 3.561
17.15 | 3.561
17.16667 | 3.561
17.18333 | 3.561
17.2 | 3.561787
17.21667 | 3.561771
17.23333 | 3.561
17.25 | 3.562
17.26667 | 3.56128
17.28333 | 3.561704
17.3 | 3.562
17.31667 | 3.562
17.33333 | 3.562
17.35 | 3.561357
17.36667 | 3.562
17.38333 | 3.561
17.4 | 3.561396
17.41667 | 3.562
17.43333 | 3.562
17.45 | 3.561446
17.46667 | 3.562
17.48333 | 3.562
17.5 | 3.562
17.51667 | 3.562
17.53333 | 3.562
17.55 | 3.562
17.56667 | 3.562
17.58333 | 3.562
17.6 | 3.562
17.61667 | 3.562612
17.63333 | 3.562
17.65 | 3.562646
17.66667 | 3.562
17.68333 | 3.562
17.7 | 3.562
17.71667 | 3.562
17.73333 | 3.562275
17.75 | 3.562
17.76667 | 3.562242
17.78333 | 3.563
17.8 | 3.563
17.81667 | 3.563
17.83333 | 3.563
17.85 | 3.562164
17.86667 | 3.563
17.88333 | 3.563
17.9 | 3.563
17.91667 | 3.563
17.93333 | 3.563
17.95 | 3.563
17.96667 | 3.563
17.98333 | 3.563
18 | 3.563
18.01667 | 3.563
18.03333 | 3.563
18.05 | 3.563
18.06667 | 3.563
18.08333 | 3.563
18.1 | 3.563905
18.11667 | 3.563111
18.13333 | 3.563
18.15 | 3.563856
18.16667 | 3.563
18.18333 | 3.563
18.2 | 3.564
18.21667 | 3.564
18.23333 | 3.564
18.25 | 3.564
18.26667 | 3.563737
18.28333 | 3.564
18.3 | 3.564
18.31667 | 3.563297
18.33333 | 3.564
18.35 | 3.564
18.36667 | 3.564
18.38333 | 3.564
18.4 | 3.564
18.41667 | 3.564
18.43333 | 3.564
18.45 | 3.564
18.46667 | 3.564
18.48333 | 3.564
18.5 | 3.564
18.51667 | 3.564
18.53333 | 3.564
18.55 | 3.564
18.56667 | 3.564
18.58333 | 3.564507
18.6 | 3.564495
18.61667 | 3.564515
18.63333 | 3.564474
18.65 | 3.565
18.66667 | 3.565
18.68333 | 3.565
18.7 | 3.565
18.71667 | 3.56442
18.73333 | 3.565
18.75 | 3.565
18.76667 | 3.564391
18.78333 | 3.565
18.8 | 3.565
18.81667 | 3.565
18.83333 | 3.565
18.85 | 3.565
18.86667 | 3.565
18.88333 | 3.565
18.9 | 3.565
18.91667 | 3.565
18.93333 | 3.565
18.95 | 3.565
18.96667 | 3.565
18.98333 | 3.565
19 | 3.565
19.01667 | 3.565
19.03333 | 3.565
19.05 | 3.565193
19.06667 | 3.565
19.08333 | 3.565837
19.1 | 3.565
19.11667 | 3.565857
19.13333 | 3.565
19.15 | 3.565
19.16667 | 3.566
19.18333 | 3.565
19.2 | 3.566
19.21667 | 3.566
19.23333 | 3.56505
19.25 | 3.566
19.26667 | 3.565972
19.28333 | 3.565991
19.3 | 3.566
19.31667 | 3.566
19.33333 | 3.566
19.35 | 3.566
19.36667 | 3.566
19.38333 | 3.566
19.4 | 3.566
19.41667 | 3.566
19.43333 | 3.566
19.45 | 3.566
19.46667 | 3.566
19.48333 | 3.566
19.5 | 3.566
19.51667 | 3.566
19.53333 | 3.566
19.55 | 3.566
19.56667 | 3.566
19.58333 | 3.566277
19.6 | 3.566
19.61667 | 3.56631
19.63333 | 3.566
19.65 | 3.566341
19.66667 | 3.566644
19.68333 | 3.567
19.7 | 3.567
19.71667 | 3.567
19.73333 | 3.566573
19.75 | 3.567
19.76667 | 3.566462
19.78333 | 3.567
19.8 | 3.567
19.81667 | 3.567
19.83333 | 3.567
19.85 | 3.567
19.86667 | 3.567
19.88333 | 3.567
19.9 | 3.567
19.91667 | 3.567
19.93333 | 3.567
19.95 | 3.567
19.96667 | 3.567
19.98333 | 3.567
20 | 3.567
20.01667 | 3.567712
20.03333 | 3.567
20.05 | 3.567
20.06667 | 3.567
20.08333 | 3.567
20.1 | 3.567
20.11667 | 3.567
20.13333 | 3.567
20.15 | 3.568
20.16667 | 3.568
20.18333 | 3.567868
20.2 | 3.567
20.21667 | 3.567
20.23333 | 3.567918
20.25 | 3.568
20.26667 | 3.568
20.28333 | 3.568
20.3 | 3.568
20.31667 | 3.568
20.33333 | 3.568
20.35 | 3.568
20.36667 | 3.568
20.38333 | 3.568
20.4 | 3.568
20.41667 | 3.568
20.43333 | 3.568
20.45 | 3.568
20.46667 | 3.568148
20.48333 | 3.568
20.5 | 3.568821
20.51667 | 3.568194
20.53333 | 3.568205
20.55 | 3.569
20.56667 | 3.569
20.58333 | 3.568747
20.6 | 3.569
20.61667 | 3.569
20.63333 | 3.569
20.65 | 3.569
20.66667 | 3.56967
20.68333 | 3.569
20.7 | 3.56964
20.71667 | 3.569377
20.73333 | 3.57
20.75 | 3.57
20.76667 | 3.57
20.78333 | 3.57
20.8 | 3.57
20.81667 | 3.57
20.83333 | 3.57
20.85 | 3.57
20.86667 | 3.57
20.88333 | 3.57
20.9 | 3.57
20.91667 | 3.57
20.93333 | 3.57
20.95 | 3.57
20.96667 | 3.57
20.98333 | 3.57
21 | 3.57
21.01667 | 3.57067
21.03333 | 3.571
21.05 | 3.571
21.06667 | 3.57072
21.08333 | 3.571
21.1 | 3.571
21.11667 | 3.571
21.13333 | 3.571
21.15 | 3.571
21.16667 | 3.571
21.18333 | 3.571
21.2 | 3.571
21.21667 | 3.571
21.23333 | 3.571
21.25 | 3.571
21.26667 | 3.571897
21.28333 | 3.571091
21.3 | 3.571074
21.31667 | 3.571939
21.33333 | 3.571
21.35 | 3.572
21.36667 | 3.571977
21.38333 | 3.57101
21.4 | 3.572
21.41667 | 3.571978
21.43333 | 3.572
21.45 | 3.572
21.46667 | 3.572
21.48333 | 3.572
21.5 | 3.572
21.51667 | 3.572
21.53333 | 3.572
21.55 | 3.572
21.56667 | 3.572
21.58333 | 3.572
21.6 | 3.572
21.61667 | 3.572
21.63333 | 3.572
21.65 | 3.572
21.66667 | 3.572287
21.68333 | 3.572695
21.7 | 3.573
21.71667 | 3.573
21.73333 | 3.572
21.75 | 3.572622
21.76667 | 3.572607
21.78333 | 3.573
21.8 | 3.573
21.81667 | 3.573
21.83333 | 3.573
21.85 | 3.573
21.86667 | 3.573
21.88333 | 3.573
21.9 | 3.573
21.91667 | 3.573
21.93333 | 3.573
21.95 | 3.573
21.96667 | 3.573
21.98333 | 3.573
22 | 3.573
22.01667 | 3.573
22.03333 | 3.573302
22.05 | 3.573
22.06667 | 3.573
22.08333 | 3.573778
22.1 | 3.574
22.11667 | 3.573
22.13333 | 3.573842
22.15 | 3.57314
22.16667 | 3.574
22.18333 | 3.574
22.2 | 3.574
22.21667 | 3.574
22.23333 | 3.574
22.25 | 3.574
22.26667 | 3.574
22.28333 | 3.574
22.3 | 3.574
22.31667 | 3.574
22.33333 | 3.574
22.35 | 3.574
22.36667 | 3.574
22.38333 | 3.574
22.4 | 3.574
22.41667 | 3.574
22.43333 | 3.574
22.45 | 3.574
22.46667 | 3.574
22.48333 | 3.574
22.5 | 3.574
22.51667 | 3.574
22.53333 | 3.574
22.55 | 3.574
22.56667 | 3.574
22.58333 | 3.574
22.6 | 3.574284
22.61667 | 3.574
22.63333 | 3.574
22.65 | 3.574
22.66667 | 3.574659
22.68333 | 3.574
22.7 | 3.575
22.71667 | 3.575
22.73333 | 3.575
22.75 | 3.574583
22.76667 | 3.575
22.78333 | 3.575
22.8 | 3.575
22.81667 | 3.575
22.83333 | 3.574495
22.85 | 3.575509
22.86667 | 3.575
22.88333 | 3.575
22.9 | 3.575
22.91667 | 3.575
22.93333 | 3.575
22.95 | 3.575
22.96667 | 3.575
22.98333 | 3.575
23 | 3.575
23.01667 | 3.575
23.03333 | 3.575
23.05 | 3.575
23.06667 | 3.575
23.08333 | 3.575
23.1 | 3.575
23.11667 | 3.575
23.13333 | 3.575
23.15 | 3.575805
23.16667 | 3.575179
23.18333 | 3.575
23.2 | 3.575846
23.21667 | 3.575
23.23333 | 3.576
23.25 | 3.575885
23.26667 | 3.575094
23.28333 | 3.576
23.3 | 3.576
23.31667 | 3.576
23.33333 | 3.576
23.35 | 3.575025
23.36667 | 3.575991
23.38333 | 3.576
23.4 | 3.576
23.41667 | 3.575046
23.43333 | 3.576
23.45 | 3.575078
23.46667 | 3.5759
23.48333 | 3.576
23.5 | 3.576
23.51667 | 3.575839
23.53333 | 3.576
23.55 | 3.575814
23.56667 | 3.575
23.58333 | 3.575
23.6 | 3.575
23.61667 | 3.575754
23.63333 | 3.575
23.65 | 3.575269
23.66667 | 3.576
23.68333 | 3.575
23.7 | 3.575
23.71667 | 3.575
23.73333 | 3.575658
23.75 | 3.575647
23.76667 | 3.575628
23.78333 | 3.575
23.8 | 3.575
23.81667 | 3.575583
23.83333 | 3.575562
23.85 | 3.575
23.86667 | 3.576
23.88333 | 3.575
23.9 | 3.575495
23.91667 | 3.575521
23.93333 | 3.575
23.95 | 3.575453
23.96667 | 3.575438
23.98333 | 3.575422
24 | 3.575

## 24h_Charge_LI
Timestamp [h] | BATT_006_OCV_V_100-SOC
0 | 4.151
0.01666667 | 4.11
0.03333333 | 4.108
0.05 | 4.107
0.06666667 | 4.10604
0.08333333 | 4.106
0.1 | 4.105
0.1166667 | 4.104
0.1333333 | 4.104
0.15 | 4.104
0.1666667 | 4.103853
0.1833333 | 4.103
0.2 | 4.10218
0.2166667 | 4.102804
0.2333333 | 4.102
0.25 | 4.101773
0.2666667 | 4.101755
0.2833333 | 4.101
0.3 | 4.101
0.3166667 | 4.101
0.3333333 | 4.100682
0.35 | 4.100667
0.3666667 | 4.1
0.3833333 | 4.1
0.4 | 4.099617
0.4166667 | 4.1
0.4333333 | 4.1
0.45 | 4.09943
0.4666667 | 4.099
0.4833333 | 4.099
0.5 | 4.099
0.5166667 | 4.099
0.5333333 | 4.099
0.55 | 4.099
0.5666667 | 4.099
0.5833333 | 4.099
0.6 | 4.098416
0.6166667 | 4.098602
0.6333333 | 4.098
0.65 | 4.098
0.6666667 | 4.098
0.6833333 | 4.098
0.7 | 4.098
0.7166667 | 4.098
0.7333333 | 4.098
0.75 | 4.098
0.7666667 | 4.098
0.7833333 | 4.098
0.8 | 4.097771
0.8166667 | 4.09721
0.8333333 | 4.097809
0.85 | 4.097175
0.8666667 | 4.097
0.8833333 | 4.097
0.9 | 4.097
0.9166667 | 4.097
0.9333333 | 4.097
0.95 | 4.097
0.9666667 | 4.097
0.9833333 | 4.097
1 | 4.097
1.016667 | 4.097
1.033333 | 4.097
1.05 | 4.097
1.066667 | 4.097
1.083333 | 4.097
1.1 | 4.096943
1.116667 | 4.096928
1.133333 | 4.096
1.15 | 4.096103
1.166667 | 4.096885
1.183333 | 4.096866
1.2 | 4.096851
1.216667 | 4.096
1.233333 | 4.096
1.25 | 4.096
1.266667 | 4.096
1.283333 | 4.096
1.3 | 4.096
1.316667 | 4.096
1.333333 | 4.096
1.35 | 4.096
1.366667 | 4.096
1.383333 | 4.096
1.4 | 4.096
1.416667 | 4.096
1.433333 | 4.096
1.45 | 4.096
1.466667 | 4.096
1.483333 | 4.096
1.5 | 4.09545
1.516667 | 4.096
1.533333 | 4.096
1.55 | 4.095514
1.566667 | 4.095499
1.583333 | 4.096
1.6 | 4.09546
1.616667 | 4.096
1.633333 | 4.095
1.65 | 4.095
1.666667 | 4.095
1.683333 | 4.095389
1.7 | 4.095
1.716667 | 4.096
1.733333 | 4.095
1.75 | 4.095313
1.766667 | 4.095
1.783333 | 4.095
1.8 | 4.095
1.816667 | 4.095
1.833333 | 4.095
1.85 | 4.095
1.866667 | 4.095
1.883333 | 4.095
1.9 | 4.095
1.916667 | 4.095
1.933333 | 4.095
1.95 | 4.095
1.966667 | 4.095
1.983333 | 4.095
2 | 4.095
2.016667 | 4.095
2.033333 | 4.095
2.05 | 4.095
2.066667 | 4.095
2.083333 | 4.095
2.1 | 4.095
2.116667 | 4.095
2.133333 | 4.095
2.15 | 4.095
2.166667 | 4.095
2.183333 | 4.095
2.2 | 4.095
2.216667 | 4.095
2.233333 | 4.095
2.25 | 4.095
2.266667 | 4.095
2.283333 | 4.095
2.3 | 4.095
2.316667 | 4.095
2.333333 | 4.095
2.35 | 4.095
2.366667 | 4.095
2.383333 | 4.095
2.4 | 4.095
2.416667 | 4.095
2.433333 | 4.095
2.45 | 4.094632
2.466667 | 4.095
2.483333 | 4.094393
2.5 | 4.094417
2.516667 | 4.094432
2.533333 | 4.094453
2.55 | 4.09453
2.566667 | 4.094
2.583333 | 4.094497
2.6 | 4.094487
2.616667 | 4.094468
2.633333 | 4.094
2.65 | 4.094432
2.666667 | 4.094415
2.683333 | 4.094604
2.7 | 4.094382
2.716667 | 4.094637
2.733333 | 4.094653
2.75 | 4.094
2.766667 | 4.094
2.783333 | 4.094
2.8 | 4.095
2.816667 | 4.095
2.833333 | 4.094236
2.85 | 4.094224
2.866667 | 4.094208
2.883333 | 4.094
2.9 | 4.094178
2.916667 | 4.094162
2.933333 | 4.094146
2.95 | 4.09413
2.966667 | 4.094
2.983333 | 4.0949
3 | 4.094
3.016667 | 4.094068
3.033333 | 4.094942
3.05 | 4.094
3.066667 | 4.094021
3.083333 | 4.094
3.1 | 4.094008
3.116667 | 4.094
3.133333 | 4.094
3.15 | 4.094
3.166667 | 4.094
3.183333 | 4.094
3.2 | 4.094
3.216667 | 4.09412
3.233333 | 4.094
3.25 | 4.094
3.266667 | 4.094
3.283333 | 4.094
3.3 | 4.094
3.316667 | 4.094
3.333333 | 4.094
3.35 | 4.094
3.366667 | 4.094
3.383333 | 4.094
3.4 | 4.094
3.416667 | 4.094
3.433333 | 4.094
3.45 | 4.094
3.466667 | 4.094
3.483333 | 4.094
3.5 | 4.094
3.516667 | 4.094
3.533333 | 4.094
3.55 | 4.094
3.566667 | 4.094
3.583333 | 4.094
3.6 | 4.094
3.616667 | 4.094
3.633333 | 4.094
3.65 | 4.094
3.666667 | 4.094
3.683333 | 4.094
3.7 | 4.094
3.716667 | 4.093415
3.733333 | 4.094
3.75 | 4.094
3.766667 | 4.094
3.783333 | 4.094
3.8 | 4.094
3.816667 | 4.094
3.833333 | 4.093308
3.85 | 4.094
3.866667 | 4.094
3.883333 | 4.09326
3.9 | 4.094
3.916667 | 4.094
3.933333 | 4.094
3.95 | 4.094
3.966667 | 4.094
3.983333 | 4.094
4 | 4.094
4.016667 | 4.094
4.033333 | 4.094
4.05 | 4.094
4.066667 | 4.093088
4.083333 | 4.094
4.1 | 4.093
4.116667 | 4.093949
4.133333 | 4.094
4.15 | 4.09301
4.166667 | 4.094
4.183333 | 4.094
4.2 | 4.09396
4.216667 | 4.093053
4.233333 | 4.094
4.25 | 4.093923
4.266667 | 4.093906
4.283333 | 4.093107
4.3 | 4.093874
4.316667 | 4.093146
4.333333 | 4.093835
4.35 | 4.093824
4.366667 | 4.093
4.383333 | 4.093
4.4 | 4.093
4.416667 | 4.093
4.433333 | 4.093
4.45 | 4.093274
4.466667 | 4.093291
4.483333 | 4.093
4.5 | 4.093
4.516667 | 4.093337
4.533333 | 4.093
4.55 | 4.093
4.566667 | 4.093
4.583333 | 4.093
4.6 | 4.093
4.616667 | 4.09358
4.633333 | 4.093
4.65 | 4.093454
4.666667 | 4.093
4.683333 | 4.093
4.7 | 4.093
4.716667 | 4.093
4.733333 | 4.093
4.75 | 4.093
4.766667 | 4.093
4.783333 | 4.093
4.8 | 4.093
4.816667 | 4.093
4.833333 | 4.093
4.85 | 4.093
4.866667 | 4.093
4.883333 | 4.093
4.9 | 4.093
4.916667 | 4.093
4.933333 | 4.093
4.95 | 4.093
4.966667 | 4.093
4.983333 | 4.093
5 | 4.093
5.016667 | 4.093
5.033333 | 4.093
5.05 | 4.093
5.066667 | 4.093
5.083333 | 4.093
5.1 | 4.093
5.116667 | 4.093
5.133333 | 4.093
5.15 | 4.093
5.166667 | 4.093
5.183333 | 4.093
5.2 | 4.093
5.216667 | 4.093
5.233333 | 4.093
5.25 | 4.093
5.266667 | 4.093
5.283333 | 4.093
5.3 | 4.093
5.316667 | 4.093
5.333333 | 4.093
5.35 | 4.093
5.366667 | 4.093
5.383333 | 4.093
5.4 | 4.093
5.416667 | 4.093
5.433333 | 4.093
5.45 | 4.093
5.466667 | 4.093
5.483333 | 4.093
5.5 | 4.093
5.516667 | 4.093
5.533333 | 4.093
5.55 | 4.093
5.566667 | 4.093
5.583333 | 4.093
5.6 | 4.093
5.616667 | 4.093
5.633333 | 4.093
5.65 | 4.093
5.666667 | 4.093
5.683333 | 4.093
5.7 | 4.093
5.716667 | 4.093
5.733333 | 4.093
5.75 | 4.093
5.766667 | 4.093
5.783333 | 4.093
5.8 | 4.093
5.816667 | 4.093
5.833333 | 4.093
5.85 | 4.093
5.866667 | 4.093
5.883333 | 4.093
5.9 | 4.093
5.916667 | 4.093
5.933333 | 4.093
5.95 | 4.093
5.966667 | 4.093
5.983333 | 4.093
6 | 4.093
6.016667 | 4.093
6.033333 | 4.093
6.05 | 4.093
6.066667 | 4.093
6.083333 | 4.093
6.1 | 4.093
6.116667 | 4.092182
6.133333 | 4.093
6.15 | 4.093
6.166667 | 4.09286
6.183333 | 4.093
6.2 | 4.093
6.216667 | 4.092901
6.233333 | 4.093
6.25 | 4.093
6.266667 | 4.093
6.283333 | 4.093
6.3 | 4.092023
6.316667 | 4.092
6.333333 | 4.093
6.35 | 4.093
6.366667 | 4.092063
6.383333 | 4.092073
6.4 | 4.093
6.416667 | 4.093
6.433333 | 4.092878
6.45 | 4.092142
6.466667 | 4.093
6.483333 | 4.092825
6.5 | 4.093
6.516667 | 4.093
6.533333 | 4.093
6.55 | 4.092755
6.566667 | 4.093
6.583333 | 4.092283
6.6 | 4.092296
6.616667 | 4.092
6.633333 | 4.093
6.65 | 4.093
6.666667 | 4.093
6.683333 | 4.092
6.7 | 4.092
6.716667 | 4.092591
6.733333 | 4.093
6.75 | 4.092553
6.766667 | 4.093
6.783333 | 4.092525
6.8 | 4.09251
6.816667 | 4.092
6.833333 | 4.092475
6.85 | 4.09254
6.866667 | 4.092558
6.883333 | 4.092419
6.9 | 4.092404
6.916667 | 4.092389
6.933333 | 4.092628
6.95 | 4.092649
6.966667 | 4.092335
6.983333 | 4.092
7 | 4.092
7.016667 | 4.092
7.033333 | 4.092
7.05 | 4.092
7.066667 | 4.092764
7.083333 | 4.092776
7.1 | 4.092212
7.116667 | 4.092
7.133333 | 4.092
7.15 | 4.092
7.166667 | 4.092158
7.183333 | 4.092
7.2 | 4.093
7.216667 | 4.092
7.233333 | 4.092911
7.25 | 4.092
7.266667 | 4.092
7.283333 | 4.092
7.3 | 4.092975
7.316667 | 4.092
7.333333 | 4.092003
7.35 | 4.092
7.366667 | 4.092
7.383333 | 4.092
7.4 | 4.092
7.416667 | 4.092
7.433333 | 4.092105
7.45 | 4.092
7.466667 | 4.092
7.483333 | 4.092
7.5 | 4.092
7.516667 | 4.092
7.533333 | 4.092
7.55 | 4.092
7.566667 | 4.092
7.583333 | 4.092
7.6 | 4.092
7.616667 | 4.092
7.633333 | 4.092
7.65 | 4.092
7.666667 | 4.092
7.683333 | 4.092
7.7 | 4.092
7.716667 | 4.092
7.733333 | 4.092
7.75 | 4.092
7.766667 | 4.092
7.783333 | 4.092
7.8 | 4.092
7.816667 | 4.091461
7.833333 | 4.092
7.85 | 4.092
7.866667 | 4.092
7.883333 | 4.092
7.9 | 4.092
7.916667 | 4.092
7.933333 | 4.092
7.95 | 4.092
7.966667 | 4.092
7.983333 | 4.092
8 | 4.092
8.016667 | 4.092
8.033333 | 4.092
8.05 | 4.092
8.066667 | 4.092
8.083333 | 4.092
8.1 | 4.092
8.116667 | 4.092
8.133333 | 4.092
8.15 | 4.092
8.166667 | 4.092
8.183333 | 4.092
8.2 | 4.092
8.216667 | 4.092
8.233333 | 4.092
8.25 | 4.092
8.266667 | 4.092
8.283333 | 4.092
8.3 | 4.092
8.316667 | 4.092
8.333333 | 4.092
8.35 | 4.092
8.366667 | 4.092
8.383333 | 4.092
8.4 | 4.092
8.416667 | 4.092
8.433333 | 4.092
8.45 | 4.092
8.466667 | 4.092
8.483333 | 4.092
8.5 | 4.092
8.516667 | 4.092
8.533333 | 4.092
8.55 | 4.092
8.566667 | 4.092
8.583333 | 4.092
8.6 | 4.092
8.616667 | 4.092
8.633333 | 4.092
8.65 | 4.092
8.666667 | 4.092
8.683333 | 4.092
8.7 | 4.092
8.716667 | 4.092
8.733333 | 4.092
8.75 | 4.092
8.766667 | 4.092
8.783333 | 4.092
8.8 | 4.092
8.816667 | 4.092
8.833333 | 4.092
8.85 | 4.092
8.866667 | 4.092
8.883333 | 4.092
8.9 | 4.092
8.916667 | 4.092
8.933333 | 4.092
8.95 | 4.092
8.966667 | 4.092
8.983333 | 4.092
9 | 4.092
9.016667 | 4.092
9.033333 | 4.092
9.05 | 4.092
9.066667 | 4.092
9.083333 | 4.092
9.1 | 4.092
9.116667 | 4.092
9.133333 | 4.091919
9.15 | 4.092
9.166667 | 4.092
9.183333 | 4.092
9.2 | 4.092
9.216667 | 4.092
9.233333 | 4.092
9.25 | 4.092
9.266667 | 4.092
9.283333 | 4.092
9.3 | 4.091266
9.316667 | 4.092
9.333333 | 4.092
9.35 | 4.092
9.366667 | 4.092
9.383333 | 4.092
9.4 | 4.092
9.416667 | 4.0916
9.433333 | 4.092
9.45 | 4.091565
9.466667 | 4.092
9.483333 | 4.092
9.5 | 4.092
9.516667 | 4.092
9.533333 | 4.091456
9.55 | 4.092
9.566667 | 4.092
9.583333 | 4.091
9.6 | 4.092
9.616667 | 4.091635
9.633333 | 4.091655
9.65 | 4.092
9.666667 | 4.091702
9.683333 | 4.092
9.7 | 4.091738
9.716667 | 4.091243
9.733333 | 4.091772
9.75 | 4.092
9.766667 | 4.092
9.783333 | 4.092
9.8 | 4.092
9.816667 | 4.091863
9.833333 | 4.092
9.85 | 4.091101
9.866667 | 4.092
9.883333 | 4.091928
9.9 | 4.092
9.916667 | 4.091978
9.933333 | 4.092
9.95 | 4.091988
9.966667 | 4.09103
9.983333 | 4.091048
10 | 4.092
10.01667 | 4.091083
10.03333 | 4.091106
10.05 | 4.092
10.06667 | 4.09185
10.08333 | 4.092
10.1 | 4.091807
10.11667 | 4.092
10.13333 | 4.092
10.15 | 4.09175
10.16667 | 4.091734
10.18333 | 4.091711
10.2 | 4.091695
10.21667 | 4.092
10.23333 | 4.091664
10.25 | 4.092
10.26667 | 4.091622
10.28333 | 4.091403
10.3 | 4.091577
10.31667 | 4.092
10.33333 | 4.091534
10.35 | 4.091
10.36667 | 4.091
10.38333 | 4.091476
10.4 | 4.091
10.41667 | 4.09156
10.43333 | 4.092
10.45 | 4.092
10.46667 | 4.091
10.48333 | 4.091
10.5 | 4.091
10.51667 | 4.092
10.53333 | 4.091708
10.55 | 4.091728
10.56667 | 4.091748
10.58333 | 4.091
10.6 | 4.091
10.61667 | 4.091
10.63333 | 4.091
10.65 | 4.09185
10.66667 | 4.091
10.68333 | 4.091107
10.7 | 4.091
10.71667 | 4.091
10.73333 | 4.09195
10.75 | 4.091975
10.76667 | 4.092
10.78333 | 4.091016
10.8 | 4.09196
10.81667 | 4.091
10.83333 | 4.091077
10.85 | 4.092
10.86667 | 4.092
10.88333 | 4.091
10.9 | 4.092
10.91667 | 4.091
10.93333 | 4.091
10.95 | 4.091776
10.96667 | 4.091
10.98333 | 4.091273
11 | 4.091708
11.01667 | 4.091686
11.03333 | 4.091328
11.05 | 4.091
11.06667 | 4.091
11.08333 | 4.091
11.1 | 4.091
11.11667 | 4.091
11.13333 | 4.091442
11.15 | 4.091
11.16667 | 4.091
11.18333 | 4.091
11.2 | 4.091
11.21667 | 4.091
11.23333 | 4.091
11.25 | 4.091
11.26667 | 4.09141
11.28333 | 4.091
11.3 | 4.091
11.31667 | 4.091
11.33333 | 4.091
11.35 | 4.091
11.36667 | 4.091715
11.38333 | 4.091
11.4 | 4.091
11.41667 | 4.091
11.43333 | 4.091
11.45 | 4.091
11.46667 | 4.091
11.48333 | 4.091
11.5 | 4.091
11.51667 | 4.091
11.53333 | 4.091
11.55 | 4.091
11.56667 | 4.091
11.58333 | 4.091
11.6 | 4.091
11.61667 | 4.091
11.63333 | 4.091
11.65 | 4.091
11.66667 | 4.091
11.68333 | 4.091
11.7 | 4.091
11.71667 | 4.091
11.73333 | 4.091
11.75 | 4.091
11.76667 | 4.091
11.78333 | 4.091
11.8 | 4.091
11.81667 | 4.091
11.83333 | 4.091
11.85 | 4.091
11.86667 | 4.091
11.88333 | 4.091329
11.9 | 4.091
11.91667 | 4.091
11.93333 | 4.091
11.95 | 4.091
11.96667 | 4.091
11.98333 | 4.091445
12 | 4.091
12.01667 | 4.091
12.03333 | 4.091
12.05 | 4.091
12.06667 | 4.091
12.08333 | 4.091
12.1 | 4.091
12.11667 | 4.091
12.13333 | 4.091
12.15 | 4.091
12.16667 | 4.091
12.18333 | 4.091
12.2 | 4.091
12.21667 | 4.091
12.23333 | 4.091
12.25 | 4.091
12.26667 | 4.091
12.28333 | 4.091
12.3 | 4.091
12.31667 | 4.091
12.33333 | 4.091
12.35 | 4.091
12.36667 | 4.091
12.38333 | 4.091
12.4 | 4.091
12.41667 | 4.091
12.43333 | 4.091
12.45 | 4.091
12.46667 | 4.091
12.48333 | 4.091
12.5 | 4.091
12.51667 | 4.091
12.53333 | 4.091
12.55 | 4.091
12.56667 | 4.091
12.58333 | 4.091
12.6 | 4.091
12.61667 | 4.091
12.63333 | 4.091
12.65 | 4.091
12.66667 | 4.091
12.68333 | 4.090704
12.7 | 4.091
12.71667 | 4.091
12.73333 | 4.091
12.75 | 4.091
12.76667 | 4.091
12.78333 | 4.091
12.8 | 4.091
12.81667 | 4.091
12.83333 | 4.091
12.85 | 4.091
12.86667 | 4.091
12.88333 | 4.091
12.9 | 4.091
12.91667 | 4.091
12.93333 | 4.091
12.95 | 4.091
12.96667 | 4.091
12.98333 | 4.091
13 | 4.091
13.01667 | 4.091
13.03333 | 4.091
13.05 | 4.091
13.06667 | 4.091
13.08333 | 4.091
13.1 | 4.090207
13.11667 | 4.090188
13.13333 | 4.091
13.15 | 4.091
13.16667 | 4.090866
13.18333 | 4.091
13.2 | 4.091
13.21667 | 4.091
13.23333 | 4.091
13.25 | 4.091
13.26667 | 4.091
13.28333 | 4.091
13.3 | 4.091
13.31667 | 4.091
13.33333 | 4.091
13.35 | 4.091
13.36667 | 4.091
13.38333 | 4.090131
13.4 | 4.091
13.41667 | 4.091
13.43333 | 4.091
13.45 | 4.091
13.46667 | 4.091
13.48333 | 4.091
13.5 | 4.091
13.51667 | 4.091
13.53333 | 4.091
13.55 | 4.091
13.56667 | 4.091
13.58333 | 4.091
13.6 | 4.091
13.61667 | 4.091
13.63333 | 4.091
13.65 | 4.091
13.66667 | 4.091
13.68333 | 4.091
13.7 | 4.091
13.71667 | 4.091
13.73333 | 4.091
13.75 | 4.091
13.76667 | 4.091
13.78333 | 4.091
13.8 | 4.091
13.81667 | 4.091
13.83333 | 4.091
13.85 | 4.091
13.86667 | 4.091
13.88333 | 4.091
13.9 | 4.091
13.91667 | 4.091
13.93333 | 4.091
13.95 | 4.09
13.96667 | 4.091
13.98333 | 4.091
14 | 4.090867
14.01667 | 4.091
14.03333 | 4.091
14.05 | 4.091
14.06667 | 4.091
14.08333 | 4.090973
14.1 | 4.091
14.11667 | 4.091
14.13333 | 4.091
14.15 | 4.091
14.16667 | 4.090921
14.18333 | 4.091
14.2 | 4.091
14.21667 | 4.091
14.23333 | 4.091
14.25 | 4.090815
14.26667 | 4.091
14.28333 | 4.091
14.3 | 4.091
14.31667 | 4.091
14.33333 | 4.090288
14.35 | 4.091
14.36667 | 4.091
14.38333 | 4.091
14.4 | 4.090369
14.41667 | 4.091
14.43333 | 4.091
14.45 | 4.091
14.46667 | 4.091
14.48333 | 4.091
14.5 | 4.091
14.51667 | 4.091
14.53333 | 4.091
14.55 | 4.090446
14.56667 | 4.091
14.58333 | 4.091
14.6 | 4.091
14.61667 | 4.090358
14.63333 | 4.090655
14.65 | 4.09
14.66667 | 4.091
14.68333 | 4.091
14.7 | 4.090739
14.71667 | 4.090759
14.73333 | 4.091
14.75 | 4.090203
14.76667 | 4.091
14.78333 | 4.091
14.8 | 4.090867
14.81667 | 4.091
14.83333 | 4.091
14.85 | 4.091
14.86667 | 4.09
14.88333 | 4.091
14.9 | 4.090019
14.91667 | 4.091
14.93333 | 4.09098
14.95 | 4.091
14.96667 | 4.091
14.98333 | 4.090087
15 | 4.090115
15.01667 | 4.09
15.03333 | 4.090851
15.05 | 4.090832
15.06667 | 4.091
15.08333 | 4.090779
15.1 | 4.091
15.11667 | 4.090743
15.13333 | 4.090277
15.15 | 4.0907
15.16667 | 4.090328
15.18333 | 4.091
15.2 | 4.090634
15.21667 | 4.09061
15.23333 | 4.091
15.25 | 4.091
15.26667 | 4.090539
15.28333 | 4.090521
15.3 | 4.091
15.31667 | 4.090476
15.33333 | 4.090541
15.35 | 4.091
15.36667 | 4.090418
15.38333 | 4.091
15.4 | 4.090627
15.41667 | 4.091
15.43333 | 4.090661
15.45 | 4.09
15.46667 | 4.090298
15.48333 | 4.09028
15.5 | 4.091
15.51667 | 4.090232
15.53333 | 4.090783
15.55 | 4.090198
15.56667 | 4.091
15.58333 | 4.090841
15.6 | 4.09
15.61667 | 4.091
15.63333 | 4.090897
15.65 | 4.091
15.66667 | 4.090943
15.68333 | 4.09
15.7 | 4.090986
15.71667 | 4.090001
15.73333 | 4.090019
15.75 | 4.09004
15.76667 | 4.090059
15.78333 | 4.090081
15.8 | 4.091
15.81667 | 4.09
15.83333 | 4.09
15.85 | 4.090838
15.86667 | 4.091
15.88333 | 4.090201
15.9 | 4.09
15.91667 | 4.09
15.93333 | 4.09
15.95 | 4.091
15.96667 | 4.090297
15.98333 | 4.090312
16 | 4.090668
16.01667 | 4.09
16.03333 | 4.09
16.05 | 4.090601
16.06667 | 4.09
16.08333 | 4.09043
16.1 | 4.091
16.11667 | 4.090532
16.13333 | 4.090488
16.15 | 4.09
16.16667 | 4.090479
16.18333 | 4.09
16.2 | 4.090564
16.21667 | 4.090418
16.23333 | 4.090391
16.25 | 4.09
16.26667 | 4.09
16.28333 | 4.09
16.3 | 4.090694
16.31667 | 4.09071
16.33333 | 4.09
16.35 | 4.09
16.36667 | 4.090772
16.38333 | 4.09
16.4 | 4.09
16.41667 | 4.09
16.43333 | 4.091
16.45 | 4.090127
16.46667 | 4.09
16.48333 | 4.09
16.5 | 4.090938
16.51667 | 4.09
16.53333 | 4.09
16.55 | 4.090998
16.56667 | 4.09
16.58333 | 4.090037
16.6 | 4.09
16.61667 | 4.09
16.63333 | 4.09
16.65 | 4.090109
16.66667 | 4.09
16.68333 | 4.09
16.7 | 4.090167
16.71667 | 4.09
16.73333 | 4.09
16.75 | 4.09
16.76667 | 4.09
16.78333 | 4.090274
16.8 | 4.09
16.81667 | 4.09
16.83333 | 4.09
16.85 | 4.090361
16.86667 | 4.091
16.88333 | 4.09
16.9 | 4.09
16.91667 | 4.090446
16.93333 | 4.090466
16.95 | 4.09
16.96667 | 4.09
16.98333 | 4.09
17 | 4.09
17.01667 | 4.09
17.03333 | 4.09
17.05 | 4.09
17.06667 | 4.090628
17.08333 | 4.09
17.1 | 4.09
17.11667 | 4.09
17.13333 | 4.09
17.15 | 4.09
17.16667 | 4.09
17.18333 | 4.090777
17.2 | 4.09
17.21667 | 4.090816
17.23333 | 4.09
17.25 | 4.090144
17.26667 | 4.09
17.28333 | 4.09
17.3 | 4.09
17.31667 | 4.09
17.33333 | 4.09
17.35 | 4.09
17.36667 | 4.09
17.38333 | 4.09
17.4 | 4.09
17.41667 | 4.09
17.43333 | 4.09
17.45 | 4.090877
17.46667 | 4.09
17.48333 | 4.090168
17.5 | 4.09
17.51667 | 4.09
17.53333 | 4.09
17.55 | 4.09
17.56667 | 4.09
17.58333 | 4.09
17.6 | 4.09069
17.61667 | 4.09
17.63333 | 4.09
17.65 | 4.09
17.66667 | 4.09
17.68333 | 4.09
17.7 | 4.09
17.71667 | 4.09
17.73333 | 4.09
17.75 | 4.090507
17.76667 | 4.09
17.78333 | 4.09
17.8 | 4.09
17.81667 | 4.09
17.83333 | 4.09
17.85 | 4.09
17.86667 | 4.09
17.88333 | 4.09
17.9 | 4.09
17.91667 | 4.09
17.93333 | 4.09
17.95 | 4.09
17.96667 | 4.09
17.98333 | 4.09
18 | 4.09
18.01667 | 4.09
18.03333 | 4.09
18.05 | 4.09
18.06667 | 4.09
18.08333 | 4.09
18.1 | 4.09
18.11667 | 4.09
18.13333 | 4.09
18.15 | 4.09
18.16667 | 4.09
18.18333 | 4.09
18.2 | 4.09
18.21667 | 4.09
18.23333 | 4.09
18.25 | 4.09
18.26667 | 4.09
18.28333 | 4.09
18.3 | 4.09
18.31667 | 4.09
18.33333 | 4.09
18.35 | 4.09
18.36667 | 4.09
18.38333 | 4.09
18.4 | 4.09
18.41667 | 4.09
18.43333 | 4.09
18.45 | 4.09
18.46667 | 4.09
18.48333 | 4.09
18.5 | 4.09
18.51667 | 4.09
18.53333 | 4.09
18.55 | 4.09
18.56667 | 4.09
18.58333 | 4.09
18.6 | 4.09
18.61667 | 4.09
18.63333 | 4.09
18.65 | 4.09
18.66667 | 4.09
18.68333 | 4.09
18.7 | 4.09
18.71667 | 4.09
18.73333 | 4.09
18.75 | 4.09
18.76667 | 4.09
18.78333 | 4.09
18.8 | 4.090826
18.81667 | 4.09
18.83333 | 4.09
18.85 | 4.09
18.86667 | 4.089911
18.88333 | 4.09
18.9 | 4.09
18.91667 | 4.09
18.93333 | 4.09
18.95 | 4.09
18.96667 | 4.09
18.98333 | 4.09
19 | 4.09
19.01667 | 4.09
19.03333 | 4.09
19.05 | 4.09
19.06667 | 4.090831
19.08333 | 4.09
19.1 | 4.09
19.11667 | 4.09
19.13333 | 4.09
19.15 | 4.09
19.16667 | 4.09
19.18333 | 4.09
19.2 | 4.09
19.21667 | 4.09
19.23333 | 4.09
19.25 | 4.09
19.26667 | 4.09
19.28333 | 4.09
19.3 | 4.09
19.31667 | 4.09
19.33333 | 4.09
19.35 | 4.09
19.36667 | 4.09
19.38333 | 4.09
19.4 | 4.09
19.41667 | 4.09
19.43333 | 4.09
19.45 | 4.09
19.46667 | 4.09
19.48333 | 4.09
19.5 | 4.09
19.51667 | 4.09
19.53333 | 4.09
19.55 | 4.09
19.56667 | 4.09
19.58333 | 4.09
19.6 | 4.09
19.61667 | 4.09
19.63333 | 4.09
19.65 | 4.09
19.66667 | 4.089049
19.68333 | 4.09
19.7 | 4.09
19.71667 | 4.09
19.73333 | 4.09
19.75 | 4.09
19.76667 | 4.09
19.78333 | 4.09
19.8 | 4.09
19.81667 | 4.09
19.83333 | 4.089173
19.85 | 4.09
19.86667 | 4.09
19.88333 | 4.09
19.9 | 4.09
19.91667 | 4.09
19.93333 | 4.09
19.95 | 4.09
19.96667 | 4.09
19.98333 | 4.09
20 | 4.09
20.01667 | 4.09
20.03333 | 4.09
20.05 | 4.09
20.06667 | 4.09
20.08333 | 4.09
20.1 | 4.09
20.11667 | 4.09
20.13333 | 4.09
20.15 | 4.09
20.16667 | 4.09
20.18333 | 4.09
20.2 | 4.09
20.21667 | 4.09
20.23333 | 4.09
20.25 | 4.09
20.26667 | 4.09
20.28333 | 4.09
20.3 | 4.09
20.31667 | 4.09
20.33333 | 4.09
20.35 | 4.09
20.36667 | 4.09
20.38333 | 4.09
20.4 | 4.09
20.41667 | 4.09
20.43333 | 4.09
20.45 | 4.09
20.46667 | 4.09
20.48333 | 4.09
20.5 | 4.09
20.51667 | 4.09
20.53333 | 4.09
20.55 | 4.09
20.56667 | 4.09
20.58333 | 4.089147
20.6 | 4.09
20.61667 | 4.09
20.63333 | 4.09
20.65 | 4.089769
20.66667 | 4.09
20.68333 | 4.09
20.7 | 4.09
20.71667 | 4.09
20.73333 | 4.09
20.75 | 4.09
20.76667 | 4.09
20.78333 | 4.09
20.8 | 4.09
20.81667 | 4.09
20.83333 | 4.089475
20.85 | 4.089503
20.86667 | 4.09
20.88333 | 4.09
20.9 | 4.089433
20.91667 | 4.09
20.93333 | 4.09
20.95 | 4.089632
20.96667 | 4.09
20.98333 | 4.09
21 | 4.09
21.01667 | 4.09
21.03333 | 4.09
21.05 | 4.089225
21.06667 | 4.089209
21.08333 | 4.09
21.1 | 4.09
21.11667 | 4.09
21.13333 | 4.09
21.15 | 4.089905
21.16667 | 4.09
21.18333 | 4.09
21.2 | 4.09
21.21667 | 4.09
21.23333 | 4.09
21.25 | 4.09
21.26667 | 4.09
21.28333 | 4.09
21.3 | 4.09
21.31667 | 4.09
21.33333 | 4.09
21.35 | 4.09
21.36667 | 4.089185
21.38333 | 4.09
21.4 | 4.09
21.41667 | 4.09
21.43333 | 4.089732
21.45 | 4.09
21.46667 | 4.09
21.48333 | 4.09
21.5 | 4.09
21.51667 | 4.09
21.53333 | 4.09
21.55 | 4.09
21.56667 | 4.09
21.58333 | 4.089451
21.6 | 4.09
21.61667 | 4.09
21.63333 | 4.089509
21.65 | 4.09
21.66667 | 4.09
21.68333 | 4.09
21.7 | 4.09
21.71667 | 4.09
21.73333 | 4.09
21.75 | 4.09
21.76667 | 4.09
21.78333 | 4.09
21.8 | 4.09
21.81667 | 4.089233
21.83333 | 4.089209
21.85 | 4.089191
21.86667 | 4.09
21.88333 | 4.09
21.9 | 4.09
21.91667 | 4.09
21.93333 | 4.09
21.95 | 4.09
21.96667 | 4.089042
21.98333 | 4.089979
22 | 4.09
22.01667 | 4.089016
22.03333 | 4.09
22.05 | 4.089946
22.06667 | 4.09
22.08333 | 4.09
22.1 | 4.09
22.11667 | 4.09
22.13333 | 4.089836
22.15 | 4.089813
22.16667 | 4.09
22.18333 | 4.09
22.2 | 4.09
22.21667 | 4.09
22.23333 | 4.08969
22.25 | 4.09
22.26667 | 4.09
22.28333 | 4.09
22.3 | 4.09
22.31667 | 4.09
22.33333 | 4.09
22.35 | 4.089466
22.36667 | 4.09
22.38333 | 4.08949
22.4 | 4.089468
22.41667 | 4.08945
22.43333 | 4.089569
22.45 | 4.089412
22.46667 | 4.09
22.48333 | 4.08963
22.5 | 4.09
22.51667 | 4.089315
22.53333 | 4.089709
22.55 | 4.09
22.56667 | 4.09
22.58333 | 4.09
22.6 | 4.089788
22.61667 | 4.09
22.63333 | 4.09
22.65 | 4.09
22.66667 | 4.089102
22.68333 | 4.09
22.7 | 4.089942
22.71667 | 4.09
22.73333 | 4.08999
22.75 | 4.09
22.76667 | 4.089969
22.78333 | 4.089
22.8 | 4.089
22.81667 | 4.09
22.83333 | 4.09
22.85 | 4.09
22.86667 | 4.09
22.88333 | 4.09
22.9 | 4.089804
22.91667 | 4.089772
22.93333 | 4.09
22.95 | 4.089
22.96667 | 4.089697
22.98333 | 4.089674
23 | 4.089346
23.01667 | 4.089
23.03333 | 4.089388
23.05 | 4.089414
23.06667 | 4.08944
23.08333 | 4.089535
23.1 | 4.09
23.11667 | 4.09
23.13333 | 4.08946
23.15 | 4.09
23.16667 | 4.09
23.18333 | 4.09
23.2 | 4.08935
23.21667 | 4.09
23.23333 | 4.09
23.25 | 4.09
23.26667 | 4.09
23.28333 | 4.089224
23.3 | 4.089201
23.31667 | 4.089822
23.33333 | 4.09
23.35 | 4.09
23.36667 | 4.09
23.38333 | 4.089078
23.4 | 4.09
23.41667 | 4.09
23.43333 | 4.09
23.45 | 4.089983
23.46667 | 4.09
23.48333 | 4.089064
23.5 | 4.089
23.51667 | 4.089107
23.53333 | 4.09
23.55 | 4.09
23.56667 | 4.089182
23.58333 | 4.09
23.6 | 4.09
23.61667 | 4.09
23.63333 | 4.089
23.65 | 4.089303
23.66667 | 4.09
23.68333 | 4.09
23.7 | 4.09
23.71667 | 4.089609
23.73333 | 4.089417
23.75 | 4.089437
23.76667 | 4.09
23.78333 | 4.089508
23.8 | 4.09
23.81667 | 4.089461
23.83333 | 4.09
23.85 | 4.09
23.86667 | 4.09
23.88333 | 4.089642
23.9 | 4.089332
23.91667 | 4.089313
23.93333 | 4.09
23.95 | 4.09
23.96667 | 4.09
23.98333 | 4.09
24 | 4.09

## 24h_Discharge_LI
Timestamp [h] | BATT_006_OCV_V_00-SOC
0 | 2.758
0.01666667 | 2.999
0.03333333 | 3.016
0.05 | 3.026
0.06666667 | 3.033
0.08333333 | 3.04
0.1 | 3.044908
0.1166667 | 3.049
0.1333333 | 3.053
0.15 | 3.056
0.1666667 | 3.059
0.1833333 | 3.062
0.2 | 3.064
0.2166667 | 3.067
0.2333333 | 3.069
0.25 | 3.071
0.2666667 | 3.073
0.2833333 | 3.075
0.3 | 3.077
0.3166667 | 3.078713
0.3333333 | 3.08
0.35 | 3.082
0.3666667 | 3.083
0.3833333 | 3.085
0.4 | 3.087
0.4166667 | 3.088
0.4333333 | 3.089
0.45 | 3.09042
0.4666667 | 3.092
0.4833333 | 3.093
0.5 | 3.094
0.5166667 | 3.09553
0.5333333 | 3.096
0.55 | 3.098
0.5666667 | 3.099
0.5833333 | 3.1
0.6 | 3.101
0.6166667 | 3.102
0.6333333 | 3.103
0.65 | 3.104
0.6666667 | 3.105
0.6833333 | 3.106
0.7 | 3.106336
0.7166667 | 3.107
0.7333333 | 3.108697
0.75 | 3.109
0.7666667 | 3.11
0.7833333 | 3.111
0.8 | 3.112
0.8166667 | 3.112
0.8333333 | 3.113
0.85 | 3.114
0.8666667 | 3.115
0.8833333 | 3.116
0.9 | 3.116
0.9166667 | 3.117
0.9333333 | 3.118
0.95 | 3.118
0.9666667 | 3.119929
0.9833333 | 3.12
1 | 3.12
1.016667 | 3.121
1.033333 | 3.122
1.05 | 3.122
1.066667 | 3.123
1.083333 | 3.123961
1.1 | 3.124
1.116667 | 3.125
1.133333 | 3.125922
1.15 | 3.126
1.166667 | 3.127
1.183333 | 3.127
1.2 | 3.128
1.216667 | 3.128
1.233333 | 3.129
1.25 | 3.13
1.266667 | 3.13
1.283333 | 3.13
1.3 | 3.131
1.316667 | 3.132
1.333333 | 3.132
1.35 | 3.133
1.366667 | 3.133
1.383333 | 3.133304
1.4 | 3.134
1.416667 | 3.135
1.433333 | 3.135
1.45 | 3.135
1.466667 | 3.136
1.483333 | 3.137
1.5 | 3.137
1.516667 | 3.137428
1.533333 | 3.138
1.55 | 3.138
1.566667 | 3.139
1.583333 | 3.139
1.6 | 3.139506
1.616667 | 3.14
1.633333 | 3.140459
1.65 | 3.141
1.666667 | 3.141
1.683333 | 3.142
1.7 | 3.142
1.716667 | 3.142627
1.733333 | 3.143
1.75 | 3.143
1.766667 | 3.144
1.783333 | 3.144
1.8 | 3.144298
1.816667 | 3.144716
1.833333 | 3.145
1.85 | 3.146
1.866667 | 3.146
1.883333 | 3.147
1.9 | 3.147
1.916667 | 3.147
1.933333 | 3.147826
1.95 | 3.148
1.966667 | 3.148
1.983333 | 3.149
2 | 3.149
2.016667 | 3.149
2.033333 | 3.15
2.05 | 3.15
2.066667 | 3.150052
2.083333 | 3.151
2.1 | 3.151
2.116667 | 3.151
2.133333 | 3.152
2.15 | 3.152
2.166667 | 3.152
2.183333 | 3.152945
2.2 | 3.153
2.216667 | 3.153
2.233333 | 3.153899
2.25 | 3.154
2.266667 | 3.154
2.283333 | 3.154
2.3 | 3.155
2.316667 | 3.155
2.333333 | 3.155212
2.35 | 3.156
2.366667 | 3.156
2.383333 | 3.156
2.4 | 3.156283
2.416667 | 3.157
2.433333 | 3.157
2.45 | 3.157326
2.466667 | 3.158
2.483333 | 3.158
2.5 | 3.158
2.516667 | 3.158609
2.533333 | 3.159
2.55 | 3.159
2.566667 | 3.159571
2.583333 | 3.16
2.6 | 3.16
2.616667 | 3.161
2.633333 | 3.161
2.65 | 3.161497
2.666667 | 3.161
2.683333 | 3.161
2.7 | 3.162
2.716667 | 3.162
2.733333 | 3.162
2.75 | 3.162615
2.766667 | 3.162369
2.783333 | 3.163
2.8 | 3.163
2.816667 | 3.163
2.833333 | 3.164
2.85 | 3.164
2.866667 | 3.164
2.883333 | 3.165
2.9 | 3.165
2.916667 | 3.165
2.933333 | 3.165774
2.95 | 3.165
2.966667 | 3.166
2.983333 | 3.166
3 | 3.166173
3.016667 | 3.167
3.033333 | 3.167
3.05 | 3.167
3.066667 | 3.167893
3.083333 | 3.168
3.1 | 3.168
3.116667 | 3.168
3.133333 | 3.168
3.15 | 3.168
3.166667 | 3.16801
3.183333 | 3.169
3.2 | 3.169
3.216667 | 3.169974
3.233333 | 3.169952
3.25 | 3.169065
3.266667 | 3.17
3.283333 | 3.170905
3.3 | 3.17
3.316667 | 3.170132
3.333333 | 3.171
3.35 | 3.171
3.366667 | 3.171816
3.383333 | 3.171198
3.4 | 3.172
3.416667 | 3.172
3.433333 | 3.172
3.45 | 3.172
3.466667 | 3.173
3.483333 | 3.173
3.5 | 3.173
3.516667 | 3.173656
3.533333 | 3.173
3.55 | 3.173
3.566667 | 3.173394
3.583333 | 3.174
3.6 | 3.174
3.616667 | 3.174447
3.633333 | 3.174535
3.65 | 3.175
3.666667 | 3.175
3.683333 | 3.175
3.7 | 3.175
3.716667 | 3.175563
3.733333 | 3.176
3.75 | 3.176
3.766667 | 3.176
3.783333 | 3.176
3.8 | 3.176
3.816667 | 3.177
3.833333 | 3.177
3.85 | 3.177
3.866667 | 3.177
3.883333 | 3.177714
3.9 | 3.178
3.916667 | 3.17775
3.933333 | 3.178
3.95 | 3.178
3.966667 | 3.178208
3.983333 | 3.178812
4 | 3.179
4.016667 | 3.179
4.033333 | 3.179
4.05 | 3.179
4.066667 | 3.179899
4.083333 | 3.18
4.1 | 3.179065
4.116667 | 3.179955
4.133333 | 3.18
4.15 | 3.18
4.166667 | 3.180013
4.183333 | 3.180028
4.2 | 3.181
4.216667 | 3.181
4.233333 | 3.181
4.25 | 3.181907
4.266667 | 3.181
4.283333 | 3.181
4.3 | 3.182
4.316667 | 3.182
4.333333 | 3.182
4.35 | 3.182
4.366667 | 3.182
4.383333 | 3.182218
4.4 | 3.182765
4.416667 | 3.18225
4.433333 | 3.183
4.45 | 3.183
4.466667 | 3.183
4.483333 | 3.183
4.5 | 3.184
4.516667 | 3.183358
4.533333 | 3.184
4.55 | 3.184
4.566667 | 3.184
4.583333 | 3.184
4.6 | 3.184436
4.616667 | 3.185
4.633333 | 3.185
4.65 | 3.185
4.666667 | 3.185
4.683333 | 3.185479
4.7 | 3.18554
4.716667 | 3.185439
4.733333 | 3.186
4.75 | 3.186
4.766667 | 3.186
4.783333 | 3.186602
4.8 | 3.186386
4.816667 | 3.186369
4.833333 | 3.187
4.85 | 3.187
4.866667 | 3.187
4.883333 | 3.187714
4.9 | 3.188
4.916667 | 3.188
4.933333 | 3.188
4.95 | 3.188
4.966667 | 3.188
4.983333 | 3.188
5 | 3.189
5.016667 | 3.189
5.033333 | 3.189
5.05 | 3.189
5.066667 | 3.189
5.083333 | 3.19
5.1 | 3.19
5.116667 | 3.19
5.133333 | 3.19
5.15 | 3.19
5.166667 | 3.19
5.183333 | 3.190988
5.2 | 3.190968
5.216667 | 3.191
5.233333 | 3.190937
5.25 | 3.191
5.266667 | 3.191
5.283333 | 3.191
5.3 | 3.191126
5.316667 | 3.191859
5.333333 | 3.191843
5.35 | 3.192
5.366667 | 3.192
5.383333 | 3.192
5.4 | 3.192
5.416667 | 3.192
5.433333 | 3.192
5.45 | 3.192
5.466667 | 3.193
5.483333 | 3.192703
5.5 | 3.193
5.516667 | 3.193
5.533333 | 3.193
5.55 | 3.193
5.566667 | 3.193632
5.583333 | 3.193376
5.6 | 3.194
5.616667 | 3.194
5.633333 | 3.194
5.65 | 3.194
5.666667 | 3.194457
5.683333 | 3.194
5.7 | 3.194506
5.716667 | 3.19449
5.733333 | 3.195
5.75 | 3.195
5.766667 | 3.195
5.783333 | 3.195
5.8 | 3.195
5.816667 | 3.195
5.833333 | 3.195623
5.85 | 3.195639
5.866667 | 3.196
5.883333 | 3.196
5.9 | 3.196
5.916667 | 3.196
5.933333 | 3.196
5.95 | 3.196
5.966667 | 3.196
5.983333 | 3.196
6 | 3.197
6.016667 | 3.196806
6.033333 | 3.197
6.05 | 3.197
6.066667 | 3.197
6.083333 | 3.197
6.1 | 3.197
6.116667 | 3.197
6.133333 | 3.197
6.15 | 3.197
6.166667 | 3.197
6.183333 | 3.197954
6.2 | 3.198
6.216667 | 3.198
6.233333 | 3.198
6.25 | 3.198
6.266667 | 3.198
6.283333 | 3.198
6.3 | 3.198
6.316667 | 3.198083
6.333333 | 3.198098
6.35 | 3.199
6.366667 | 3.199
6.383333 | 3.199
6.4 | 3.199
6.416667 | 3.199
6.433333 | 3.199
6.45 | 3.199
6.466667 | 3.19923
6.483333 | 3.2
6.5 | 3.199737
6.516667 | 3.2
6.533333 | 3.2
6.55 | 3.2
6.566667 | 3.2
6.583333 | 3.2
6.6 | 3.2
6.616667 | 3.2
6.633333 | 3.200611
6.65 | 3.200407
6.666667 | 3.201
6.683333 | 3.201
6.7 | 3.201
6.716667 | 3.201
6.733333 | 3.201
6.75 | 3.201
6.766667 | 3.201
6.783333 | 3.201473
6.8 | 3.201
6.816667 | 3.201
6.833333 | 3.201576
6.85 | 3.201595
6.866667 | 3.201611
6.883333 | 3.202
6.9 | 3.202
6.916667 | 3.202
6.933333 | 3.202
6.95 | 3.202
6.966667 | 3.202
6.983333 | 3.202
7 | 3.202
7.016667 | 3.202782
7.033333 | 3.202
7.05 | 3.203
7.066667 | 3.203
7.083333 | 3.203
7.1 | 3.203
7.116667 | 3.203
7.133333 | 3.203
7.15 | 3.203
7.166667 | 3.203913
7.183333 | 3.203078
7.2 | 3.203
7.216667 | 3.204
7.233333 | 3.203028
7.25 | 3.204
7.266667 | 3.204
7.283333 | 3.204
7.3 | 3.204
7.316667 | 3.204
7.333333 | 3.204
7.35 | 3.204
7.366667 | 3.204
7.383333 | 3.204
7.4 | 3.204136
7.416667 | 3.204157
7.433333 | 3.205
7.45 | 3.204192
7.466667 | 3.205
7.483333 | 3.205
7.5 | 3.205
7.516667 | 3.205
7.533333 | 3.205
7.55 | 3.205691
7.566667 | 3.205
7.583333 | 3.205
7.6 | 3.205636
7.616667 | 3.205616
7.633333 | 3.206
7.65 | 3.205581
7.666667 | 3.206
7.683333 | 3.206
7.7 | 3.206
7.716667 | 3.206
7.733333 | 3.206
7.75 | 3.206
7.766667 | 3.206
7.783333 | 3.206
7.8 | 3.206
7.816667 | 3.206
7.833333 | 3.206
7.85 | 3.206
7.866667 | 3.206
7.883333 | 3.206303
7.9 | 3.20628
7.916667 | 3.206
7.933333 | 3.206755
7.95 | 3.207
7.966667 | 3.206794
7.983333 | 3.207
8 | 3.207
8.016667 | 3.207
8.033333 | 3.207
8.05 | 3.207
8.066667 | 3.207
8.083333 | 3.207
8.1 | 3.207
8.116667 | 3.207
8.133333 | 3.207
8.15 | 3.207
8.166667 | 3.207
8.183333 | 3.207
8.2 | 3.207
8.216667 | 3.207907
8.233333 | 3.207117
8.25 | 3.208
8.266667 | 3.207153
8.283333 | 3.208
8.3 | 3.208
8.316667 | 3.208
8.333333 | 3.208
8.35 | 3.208
8.366667 | 3.208
8.383333 | 3.208
8.4 | 3.208
8.416667 | 3.208339
8.433333 | 3.208
8.45 | 3.208624
8.466667 | 3.208609
8.483333 | 3.208415
8.5 | 3.208568
8.516667 | 3.209
8.533333 | 3.209
8.55 | 3.208513
8.566667 | 3.209
8.583333 | 3.209
8.6 | 3.209
8.616667 | 3.209
8.633333 | 3.209
8.65 | 3.209
8.666667 | 3.209
8.683333 | 3.209
8.7 | 3.209649
8.716667 | 3.209
8.733333 | 3.209
8.75 | 3.209298
8.766667 | 3.209
8.783333 | 3.21
8.8 | 3.21
8.816667 | 3.209781
8.833333 | 3.21
8.85 | 3.21
8.866667 | 3.21
8.883333 | 3.21
8.9 | 3.21
8.916667 | 3.21
8.933333 | 3.21
8.95 | 3.21
8.966667 | 3.21
8.983333 | 3.210943
9 | 3.210044
9.016667 | 3.21
9.033333 | 3.211
9.05 | 3.210001
9.066667 | 3.211
9.083333 | 3.210966
9.1 | 3.211
9.116667 | 3.211
9.133333 | 3.211
9.15 | 3.211
9.166667 | 3.211
9.183333 | 3.211
9.2 | 3.211
9.216667 | 3.211
9.233333 | 3.211
9.25 | 3.211
9.266667 | 3.211
9.283333 | 3.211
9.3 | 3.211
9.316667 | 3.211234
9.333333 | 3.211251
9.35 | 3.211738
9.366667 | 3.211725
9.383333 | 3.212
9.4 | 3.212
9.416667 | 3.212
9.433333 | 3.212
9.45 | 3.212
9.466667 | 3.212
9.483333 | 3.212
9.5 | 3.212
9.516667 | 3.212
9.533333 | 3.212
9.55 | 3.212
9.566667 | 3.213
9.583333 | 3.212479
9.6 | 3.212498
9.616667 | 3.212517
9.633333 | 3.212532
9.65 | 3.212545
9.666667 | 3.213
9.683333 | 3.212427
9.7 | 3.213
9.716667 | 3.213
9.733333 | 3.213
9.75 | 3.213
9.766667 | 3.213
9.783333 | 3.213658
9.8 | 3.213
9.816667 | 3.213314
9.833333 | 3.2133
9.85 | 3.213
9.866667 | 3.214
9.883333 | 3.213255
9.9 | 3.214
9.916667 | 3.21323
9.933333 | 3.213783
9.95 | 3.214
9.966667 | 3.214
9.983333 | 3.214
10 | 3.214
10.01667 | 3.214
10.03333 | 3.214
10.05 | 3.214
10.06667 | 3.214
10.08333 | 3.214
10.1 | 3.214064
10.11667 | 3.214
10.13333 | 3.214
10.15 | 3.214024
10.16667 | 3.214
10.18333 | 3.214987
10.2 | 3.214967
10.21667 | 3.214
10.23333 | 3.215
10.25 | 3.215
10.26667 | 3.215
10.28333 | 3.215
10.3 | 3.215
10.31667 | 3.215
10.33333 | 3.215
10.35 | 3.215
10.36667 | 3.215
10.38333 | 3.215
10.4 | 3.215
10.41667 | 3.215
10.43333 | 3.215
10.45 | 3.215
10.46667 | 3.215
10.48333 | 3.215
10.5 | 3.215
10.51667 | 3.215
10.53333 | 3.215
10.55 | 3.215
10.56667 | 3.215
10.58333 | 3.215
10.6 | 3.215
10.61667 | 3.215
10.63333 | 3.215
10.65 | 3.215
10.66667 | 3.215
10.68333 | 3.215
10.7 | 3.215
10.71667 | 3.215
10.73333 | 3.215
10.75 | 3.215
10.76667 | 3.215
10.78333 | 3.215
10.8 | 3.215
10.81667 | 3.215
10.83333 | 3.215592
10.85 | 3.215613
10.86667 | 3.215
10.88333 | 3.215
10.9 | 3.215332
10.91667 | 3.21568
10.93333 | 3.215
10.95 | 3.215713
10.96667 | 3.216
10.98333 | 3.215735
11 | 3.215752
11.01667 | 3.215227
11.03333 | 3.215214
11.05 | 3.215199
11.06667 | 3.215187
11.08333 | 3.216
11.1 | 3.216
11.11667 | 3.216
11.13333 | 3.216
11.15 | 3.216
11.16667 | 3.216
11.18333 | 3.216
11.2 | 3.216
11.21667 | 3.216
11.23333 | 3.216
11.25 | 3.215991
11.26667 | 3.216
11.28333 | 3.216
11.3 | 3.216
11.31667 | 3.216
11.33333 | 3.216
11.35 | 3.216
11.36667 | 3.216
11.38333 | 3.216
11.4 | 3.216858
11.41667 | 3.216
11.43333 | 3.216166
11.45 | 3.21618
11.46667 | 3.216196
11.48333 | 3.216789
11.5 | 3.216
11.51667 | 3.216
11.53333 | 3.217
11.55 | 3.216271
11.56667 | 3.216287
11.58333 | 3.2167
11.6 | 3.216685
11.61667 | 3.216671
11.63333 | 3.217
11.65 | 3.217
11.66667 | 3.217
11.68333 | 3.217
11.7 | 3.217
11.71667 | 3.217562
11.73333 | 3.217
11.75 | 3.217467
11.76667 | 3.21752
11.78333 | 3.217499
11.8 | 3.218
11.81667 | 3.218
11.83333 | 3.218
11.85 | 3.218
11.86667 | 3.218573
11.88333 | 3.21841
11.9 | 3.218
11.91667 | 3.218
11.93333 | 3.219
11.95 | 3.218649
11.96667 | 3.218335
11.98333 | 3.218684
12 | 3.218305
12.01667 | 3.219
12.03333 | 3.218
12.05 | 3.219
12.06667 | 3.219
12.08333 | 3.21878
12.1 | 3.219
12.11667 | 3.219
12.13333 | 3.219
12.15 | 3.219
12.16667 | 3.219133
12.18333 | 3.219
12.2 | 3.219896
12.21667 | 3.219092
12.23333 | 3.219
12.25 | 3.219936
12.26667 | 3.22
12.28333 | 3.219969
12.3 | 3.22
12.31667 | 3.22
12.33333 | 3.22
12.35 | 3.22
12.36667 | 3.22
12.38333 | 3.22
12.4 | 3.22
12.41667 | 3.22
12.43333 | 3.22
12.45 | 3.22
12.46667 | 3.22
12.48333 | 3.22
12.5 | 3.22
12.51667 | 3.22
12.53333 | 3.221
12.55 | 3.220767
12.56667 | 3.22
12.58333 | 3.220742
12.6 | 3.22
12.61667 | 3.221
12.63333 | 3.221
12.65 | 3.220313
12.66667 | 3.22
12.68333 | 3.221
12.7 | 3.221
12.71667 | 3.220629
12.73333 | 3.221
12.75 | 3.221
12.76667 | 3.221
12.78333 | 3.221
12.8 | 3.221
12.81667 | 3.221
12.83333 | 3.221
12.85 | 3.221
12.86667 | 3.221
12.88333 | 3.221458
12.9 | 3.221
12.91667 | 3.221
12.93333 | 3.221
12.95 | 3.221
12.96667 | 3.221
12.98333 | 3.221
13 | 3.221
13.01667 | 3.221342
13.03333 | 3.221675
13.05 | 3.221
13.06667 | 3.2217
13.08333 | 3.221284
13.1 | 3.22126
13.11667 | 3.222
13.13333 | 3.222
13.15 | 3.22179
13.16667 | 3.222
13.18333 | 3.222
13.2 | 3.221837
13.21667 | 3.222
13.23333 | 3.222
13.25 | 3.222
13.26667 | 3.222
13.28333 | 3.222
13.3 | 3.222
13.31667 | 3.222
13.33333 | 3.222
13.35 | 3.222
13.36667 | 3.222
13.38333 | 3.222
13.4 | 3.222
13.41667 | 3.222
13.43333 | 3.222
13.45 | 3.222
13.46667 | 3.222
13.48333 | 3.222
13.5 | 3.222
13.51667 | 3.222
13.53333 | 3.222875
13.55 | 3.222135
13.56667 | 3.222
13.58333 | 3.222
13.6 | 3.222
13.61667 | 3.223
13.63333 | 3.222
13.65 | 3.222
13.66667 | 3.222737
13.68333 | 3.22272
13.7 | 3.222297
13.71667 | 3.222
13.73333 | 3.222
13.75 | 3.223
13.76667 | 3.223
13.78333 | 3.222376
13.8 | 3.223
13.81667 | 3.223
13.83333 | 3.222582
13.85 | 3.223
13.86667 | 3.223
13.88333 | 3.223
13.9 | 3.223
13.91667 | 3.223
13.93333 | 3.223
13.95 | 3.223
13.96667 | 3.223
13.98333 | 3.223
14 | 3.223
14.01667 | 3.223
14.03333 | 3.223
14.05 | 3.223
14.06667 | 3.223
14.08333 | 3.223
14.1 | 3.223
14.11667 | 3.223
14.13333 | 3.223
14.15 | 3.223
14.16667 | 3.223
14.18333 | 3.223
14.2 | 3.223232
14.21667 | 3.223785
14.23333 | 3.223803
14.25 | 3.223
14.26667 | 3.223837
14.28333 | 3.223
14.3 | 3.223
14.31667 | 3.223
14.33333 | 3.223
14.35 | 3.223092
14.36667 | 3.223
14.38333 | 3.223058
14.4 | 3.224
14.41667 | 3.223969
14.43333 | 3.223
14.45 | 3.223001
14.46667 | 3.224
14.48333 | 3.223961
14.5 | 3.223939
14.51667 | 3.224
14.53333 | 3.224
14.55 | 3.223109
14.56667 | 3.224
14.58333 | 3.224
14.6 | 3.224
14.61667 | 3.224
14.63333 | 3.224
14.65 | 3.224
14.66667 | 3.224
14.68333 | 3.224
14.7 | 3.224
14.71667 | 3.224
14.73333 | 3.224
14.75 | 3.224
14.76667 | 3.224
14.78333 | 3.224
14.8 | 3.224
14.81667 | 3.224
14.83333 | 3.224625
14.85 | 3.224
14.86667 | 3.224
14.88333 | 3.224
14.9 | 3.224429
14.91667 | 3.224
14.93333 | 3.224
14.95 | 3.224
14.96667 | 3.224
14.98333 | 3.224
15 | 3.224462
15.01667 | 3.224
15.03333 | 3.224
15.05 | 3.224
15.06667 | 3.224
15.08333 | 3.224
15.1 | 3.224
15.11667 | 3.224
15.13333 | 3.224
15.15 | 3.224
15.16667 | 3.224
15.18333 | 3.224
15.2 | 3.22473
15.21667 | 3.224
15.23333 | 3.223249
15.25 | 3.224
15.26667 | 3.224782
15.28333 | 3.224203
15.3 | 3.225
15.31667 | 3.224176
15.33333 | 3.224837
15.35 | 3.225
15.36667 | 3.225
15.38333 | 3.224879
15.4 | 3.225
15.41667 | 3.224
15.43333 | 3.225
15.45 | 3.225
15.46667 | 3.225
15.48333 | 3.224039
15.5 | 3.224025
15.51667 | 3.224015
15.53333 | 3.224003
15.55 | 3.225
15.56667 | 3.225
15.58333 | 3.225
15.6 | 3.225
15.61667 | 3.225
15.63333 | 3.225
15.65 | 3.224121
15.66667 | 3.225
15.68333 | 3.225
15.7 | 3.225
15.71667 | 3.225
15.73333 | 3.224198
15.75 | 3.225
15.76667 | 3.225
15.78333 | 3.225
15.8 | 3.225
15.81667 | 3.225
15.83333 | 3.225
15.85 | 3.225
15.86667 | 3.225
15.88333 | 3.225
15.9 | 3.225
15.91667 | 3.225
15.93333 | 3.225
15.95 | 3.225
15.96667 | 3.225
15.98333 | 3.225
16 | 3.225
16.01667 | 3.225
16.03333 | 3.225
16.05 | 3.225
16.06667 | 3.225
16.08333 | 3.225
16.1 | 3.225
16.11667 | 3.225
16.13333 | 3.225
16.15 | 3.225
16.16667 | 3.225
16.18333 | 3.225
16.2 | 3.225
16.21667 | 3.225
16.23333 | 3.225
16.25 | 3.225
16.26667 | 3.225
16.28333 | 3.225
16.3 | 3.225
16.31667 | 3.225
16.33333 | 3.22518
16.35 | 3.225162
16.36667 | 3.225
16.38333 | 3.225
16.4 | 3.225
16.41667 | 3.225908
16.43333 | 3.226
16.45 | 3.225
16.46667 | 3.226
16.48333 | 3.22503
16.5 | 3.22599
16.51667 | 3.225998
16.53333 | 3.225
16.55 | 3.225966
16.56667 | 3.225
16.58333 | 3.226
16.6 | 3.225077
16.61667 | 3.226
16.63333 | 3.225105
16.65 | 3.226
16.66667 | 3.225862
16.68333 | 3.225844
16.7 | 3.226
16.71667 | 3.225189
16.73333 | 3.2258
16.75 | 3.225
16.76667 | 3.225
16.78333 | 3.226
16.8 | 3.22526
16.81667 | 3.226
16.83333 | 3.226
16.85 | 3.226
16.86667 | 3.225692
16.88333 | 3.225323
16.9 | 3.225338
16.91667 | 3.225351
16.93333 | 3.225367
16.95 | 3.226
16.96667 | 3.225611
16.98333 | 3.226
17 | 3.226
17.01667 | 3.226
17.03333 | 3.226
17.05 | 3.226
17.06667 | 3.226
17.08333 | 3.226
17.1 | 3.226
17.11667 | 3.226
17.13333 | 3.226
17.15 | 3.226
17.16667 | 3.226
17.18333 | 3.226
17.2 | 3.226
17.21667 | 3.226
17.23333 | 3.226
17.25 | 3.226
17.26667 | 3.226
17.28333 | 3.226
17.3 | 3.226
17.31667 | 3.226
17.33333 | 3.226
17.35 | 3.226
17.36667 | 3.226
17.38333 | 3.226
17.4 | 3.226
17.41667 | 3.226
17.43333 | 3.226
17.45 | 3.226
17.46667 | 3.226
17.48333 | 3.226
17.5 | 3.226
17.51667 | 3.226
17.53333 | 3.226
17.55 | 3.226
17.56667 | 3.226
17.58333 | 3.226987
17.6 | 3.226
17.61667 | 3.226
17.63333 | 3.226
17.65 | 3.226949
17.66667 | 3.226
17.68333 | 3.226
17.7 | 3.226
17.71667 | 3.226875
17.73333 | 3.226
17.75 | 3.226
17.76667 | 3.226
17.78333 | 3.226807
17.8 | 3.226
17.81667 | 3.226
17.83333 | 3.226
17.85 | 3.226743
17.86667 | 3.226719
17.88333 | 3.226297
17.9 | 3.227
17.91667 | 3.226333
17.93333 | 3.227
17.95 | 3.226637
17.96667 | 3.226625
17.98333 | 3.226397
18 | 3.22641
18.01667 | 3.227
18.03333 | 3.227
18.05 | 3.227
18.06667 | 3.22653
18.08333 | 3.226485
18.1 | 3.226
18.11667 | 3.22649
18.13333 | 3.226528
18.15 | 3.226
18.16667 | 3.226447
18.18333 | 3.226566
18.2 | 3.226422
18.21667 | 3.227
18.23333 | 3.226604
18.25 | 3.226386
18.26667 | 3.227
18.28333 | 3.227
18.3 | 3.227
18.31667 | 3.226328
18.33333 | 3.226311
18.35 | 3.226704
18.36667 | 3.226718
18.38333 | 3.227
18.4 | 3.227
18.41667 | 3.227
18.43333 | 3.227
18.45 | 3.227
18.46667 | 3.227
18.48333 | 3.227
18.5 | 3.227
18.51667 | 3.227
18.53333 | 3.227
18.55 | 3.227
18.56667 | 3.227
18.58333 | 3.227
18.6 | 3.227
18.61667 | 3.227
18.63333 | 3.227
18.65 | 3.227
18.66667 | 3.227
18.68333 | 3.227
18.7 | 3.227
18.71667 | 3.227
18.73333 | 3.227
18.75 | 3.227
18.76667 | 3.227
18.78333 | 3.227
18.8 | 3.227
18.81667 | 3.227
18.83333 | 3.227
18.85 | 3.227
18.86667 | 3.227
18.88333 | 3.227
18.9 | 3.227
18.91667 | 3.227
18.93333 | 3.227
18.95 | 3.227
18.96667 | 3.227
18.98333 | 3.227
19 | 3.227
19.01667 | 3.227
19.03333 | 3.227
19.05 | 3.227
19.06667 | 3.227
19.08333 | 3.227
19.1 | 3.227
19.11667 | 3.227553
19.13333 | 3.227
19.15 | 3.227518
19.16667 | 3.227
19.18333 | 3.227
19.2 | 3.227
19.21667 | 3.227
19.23333 | 3.227455
19.25 | 3.227
19.26667 | 3.227566
19.28333 | 3.227581
19.3 | 3.227402
19.31667 | 3.227
19.33333 | 3.22736
19.35 | 3.227
19.36667 | 3.227326
19.38333 | 3.227
19.4 | 3.227708
19.41667 | 3.227
19.43333 | 3.228
19.45 | 3.227
19.46667 | 3.227
19.48333 | 3.227
19.5 | 3.227
19.51667 | 3.22782
19.53333 | 3.227
19.55 | 3.227145
19.56667 | 3.227128
19.58333 | 3.227
19.6 | 3.227101
19.61667 | 3.227088
19.63333 | 3.227
19.65 | 3.227
19.66667 | 3.227
19.68333 | 3.227975
19.7 | 3.227987
19.71667 | 3.228
19.73333 | 3.228
19.75 | 3.227969
19.76667 | 3.227
19.78333 | 3.228
19.8 | 3.227914
19.81667 | 3.228
19.83333 | 3.228
19.85 | 3.228
19.86667 | 3.227153
19.88333 | 3.228
19.9 | 3.227809
19.91667 | 3.228
19.93333 | 3.227226
19.95 | 3.227755
19.96667 | 3.227739
19.98333 | 3.228
20 | 3.227706
20.01667 | 3.228
20.03333 | 3.228
20.05 | 3.227342
20.06667 | 3.228
20.08333 | 3.228
20.1 | 3.228
20.11667 | 3.228
20.13333 | 3.228
20.15 | 3.228
20.16667 | 3.228
20.18333 | 3.228
20.2 | 3.227496
20.21667 | 3.228
20.23333 | 3.228
20.25 | 3.228
20.26667 | 3.228
20.28333 | 3.228
20.3 | 3.228
20.31667 | 3.228
20.33333 | 3.228
20.35 | 3.228
20.36667 | 3.228
20.38333 | 3.228
20.4 | 3.228
20.41667 | 3.228
20.43333 | 3.228
20.45 | 3.228
20.46667 | 3.228
20.48333 | 3.228
20.5 | 3.228
20.51667 | 3.228
20.53333 | 3.228
20.55 | 3.228
20.56667 | 3.228
20.58333 | 3.228
20.6 | 3.228
20.61667 | 3.228891
20.63333 | 3.228
20.65 | 3.228
20.66667 | 3.228
20.68333 | 3.228
20.7 | 3.228
20.71667 | 3.228
20.73333 | 3.228
20.75 | 3.228
20.76667 | 3.228
20.78333 | 3.228
20.8 | 3.228
20.81667 | 3.228
20.83333 | 3.228
20.85 | 3.228
20.86667 | 3.228
20.88333 | 3.228
20.9 | 3.228
20.91667 | 3.228
20.93333 | 3.228
20.95 | 3.228784
20.96667 | 3.228
20.98333 | 3.228
21 | 3.228
21.01667 | 3.228
21.03333 | 3.228
21.05 | 3.228683
21.06667 | 3.228
21.08333 | 3.228
21.1 | 3.228
21.11667 | 3.228
21.13333 | 3.228
21.15 | 3.228
21.16667 | 3.228422
21.18333 | 3.228441
21.2 | 3.228
21.21667 | 3.228
21.23333 | 3.229
21.25 | 3.228
21.26667 | 3.228476
21.28333 | 3.228
21.3 | 3.228
21.31667 | 3.228427
21.33333 | 3.229
21.35 | 3.228389
21.36667 | 3.228373
21.38333 | 3.228644
21.4 | 3.229
21.41667 | 3.228326
21.43333 | 3.228684
21.45 | 3.229
21.46667 | 3.229
21.48333 | 3.228722
21.5 | 3.228736
21.51667 | 3.228251
21.53333 | 3.229
21.55 | 3.228
21.56667 | 3.228797
21.58333 | 3.228821
21.6 | 3.228839
21.61667 | 3.229
21.63333 | 3.228877
21.65 | 3.22811
21.66667 | 3.229
21.68333 | 3.229
21.7 | 3.228932
21.71667 | 3.229
21.73333 | 3.228038
21.75 | 3.229
21.76667 | 3.229
21.78333 | 3.228004
21.8 | 3.229
21.81667 | 3.229
21.83333 | 3.229
21.85 | 3.228079
21.86667 | 3.229
21.88333 | 3.229
21.9 | 3.229
21.91667 | 3.229
21.93333 | 3.229
21.95 | 3.229
21.96667 | 3.228197
21.98333 | 3.229
22 | 3.229
22.01667 | 3.229
22.03333 | 3.228741
22.05 | 3.229
22.06667 | 3.229
22.08333 | 3.229
22.1 | 3.229
22.11667 | 3.229
22.13333 | 3.229
22.15 | 3.229
22.16667 | 3.229
22.18333 | 3.229
22.2 | 3.229
22.21667 | 3.229
22.23333 | 3.228563
22.25 | 3.229
22.26667 | 3.229
22.28333 | 3.229
22.3 | 3.229
22.31667 | 3.229
22.33333 | 3.229
22.35 | 3.229
22.36667 | 3.229
22.38333 | 3.229
22.4 | 3.229
22.41667 | 3.229
22.43333 | 3.229
22.45 | 3.229
22.46667 | 3.229
22.48333 | 3.229
22.5 | 3.229
22.51667 | 3.229
22.53333 | 3.229
22.55 | 3.229
22.56667 | 3.229
22.58333 | 3.229
22.6 | 3.229
22.61667 | 3.229
22.63333 | 3.229
22.65 | 3.229
22.66667 | 3.229
22.68333 | 3.229
22.7 | 3.229
22.71667 | 3.229
22.73333 | 3.229
22.75 | 3.229
22.76667 | 3.229
22.78333 | 3.229
22.8 | 3.229977
22.81667 | 3.229
22.83333 | 3.229
22.85 | 3.229
22.86667 | 3.229
22.88333 | 3.229
22.9 | 3.229
22.91667 | 3.229
22.93333 | 3.229
22.95 | 3.229
22.96667 | 3.229
22.98333 | 3.229
23 | 3.229
23.01667 | 3.229
23.03333 | 3.229
23.05 | 3.229
23.06667 | 3.229
23.08333 | 3.229
23.1 | 3.229
23.11667 | 3.229
23.13333 | 3.229662
23.15 | 3.229
23.16667 | 3.229
23.18333 | 3.229
23.2 | 3.229
23.21667 | 3.229
23.23333 | 3.229
23.25 | 3.229
23.26667 | 3.229
23.28333 | 3.229
23.3 | 3.229
23.31667 | 3.229
23.33333 | 3.229
23.35 | 3.229
23.36667 | 3.229
23.38333 | 3.229
23.4 | 3.229
23.41667 | 3.229
23.43333 | 3.229
23.45 | 3.229351
23.46667 | 3.229
23.48333 | 3.229
23.5 | 3.229
23.51667 | 3.229712
23.53333 | 3.229729
23.55 | 3.229752
23.56667 | 3.229
23.58333 | 3.229
23.6 | 3.229794
23.61667 | 3.229
23.63333 | 3.22917
23.65 | 3.229
23.66667 | 3.229148
23.68333 | 3.229873
23.7 | 3.229
23.71667 | 3.229101
23.73333 | 3.23
23.75 | 3.229072
23.76667 | 3.229059
23.78333 | 3.229041
23.8 | 3.229022
23.81667 | 3.22901
23.83333 | 3.229993
23.85 | 3.229976
23.86667 | 3.229961
23.88333 | 3.23
23.9 | 3.23
23.91667 | 3.229095
23.93333 | 3.229
23.95 | 3.229876
23.96667 | 3.22914
23.98333 | 3.229846
24 | 3.23

## 24h_Charge_AR
Timestamp [h] | BATT_007_OCV_V_100-SOC
0 | 1.471
0.01666667 | 1.435
0.03333333 | 1.43
0.05 | 1.427
0.06666667 | 1.425949
0.08333333 | 1.423935
0.1 | 1.422
0.1166667 | 1.421
0.1333333 | 1.42
0.15 | 1.419
0.1666667 | 1.418149
0.1833333 | 1.418
0.2 | 1.417819
0.2166667 | 1.417
0.2333333 | 1.416
0.25 | 1.415
0.2666667 | 1.415
0.2833333 | 1.414
0.3 | 1.414
0.3166667 | 1.414
0.3333333 | 1.413
0.35 | 1.413
0.3666667 | 1.412
0.3833333 | 1.412
0.4 | 1.411
0.4166667 | 1.411
0.4333333 | 1.411
0.45 | 1.41
0.4666667 | 1.41
0.4833333 | 1.41
0.5 | 1.409
0.5166667 | 1.409
0.5333333 | 1.408501
0.55 | 1.408486
0.5666667 | 1.408
0.5833333 | 1.408
0.6 | 1.408
0.6166667 | 1.407592
0.6333333 | 1.407
0.65 | 1.407
0.6666667 | 1.407
0.6833333 | 1.407
0.7 | 1.406315
0.7166667 | 1.406
0.7333333 | 1.406
0.75 | 1.406
0.7666667 | 1.405244
0.7833333 | 1.405
0.8 | 1.405
0.8166667 | 1.405
0.8333333 | 1.405
0.85 | 1.404838
0.8666667 | 1.404
0.8833333 | 1.404
0.9 | 1.404
0.9166667 | 1.404
0.9333333 | 1.404
0.95 | 1.404
0.9666667 | 1.404
0.9833333 | 1.403
1 | 1.403
1.016667 | 1.403
1.033333 | 1.403
1.05 | 1.402974
1.066667 | 1.402042
1.083333 | 1.402062
1.1 | 1.402
1.116667 | 1.402
1.133333 | 1.402
1.15 | 1.402
1.166667 | 1.402
1.183333 | 1.401153
1.2 | 1.401
1.216667 | 1.401
1.233333 | 1.401
1.25 | 1.401
1.266667 | 1.401
1.283333 | 1.401
1.3 | 1.400739
1.316667 | 1.400716
1.333333 | 1.4
1.35 | 1.4
1.366667 | 1.4
1.383333 | 1.4
1.4 | 1.4
1.416667 | 1.399613
1.433333 | 1.4
1.45 | 1.4
1.466667 | 1.399441
1.483333 | 1.39946
1.5 | 1.399
1.516667 | 1.399
1.533333 | 1.399
1.55 | 1.399
1.566667 | 1.399
1.583333 | 1.399
1.6 | 1.399
1.616667 | 1.398591
1.633333 | 1.398603
1.65 | 1.398384
1.666667 | 1.398
1.683333 | 1.398
1.7 | 1.398
1.716667 | 1.398319
1.733333 | 1.398
1.75 | 1.398
1.766667 | 1.398
1.783333 | 1.398
1.8 | 1.397229
1.816667 | 1.397209
1.833333 | 1.39719
1.85 | 1.397
1.866667 | 1.397
1.883333 | 1.397
1.9 | 1.397
1.916667 | 1.397
1.933333 | 1.397
1.95 | 1.397
1.966667 | 1.397
1.983333 | 1.396028
2 | 1.396
2.016667 | 1.397
2.033333 | 1.396
2.05 | 1.396
2.066667 | 1.396
2.083333 | 1.396
2.1 | 1.396
2.116667 | 1.396
2.133333 | 1.396
2.15 | 1.396
2.166667 | 1.396
2.183333 | 1.395846
2.2 | 1.395166
2.216667 | 1.395819
2.233333 | 1.395196
2.25 | 1.395789
2.266667 | 1.396
2.283333 | 1.395761
2.3 | 1.395
2.316667 | 1.395
2.333333 | 1.395
2.35 | 1.395
2.366667 | 1.395
2.383333 | 1.395
2.4 | 1.395
2.416667 | 1.395
2.433333 | 1.395
2.45 | 1.395
2.466667 | 1.395
2.483333 | 1.395
2.5 | 1.395
2.516667 | 1.395
2.533333 | 1.395
2.55 | 1.395
2.566667 | 1.394489
2.583333 | 1.395
2.6 | 1.394523
2.616667 | 1.394458
2.633333 | 1.394
2.65 | 1.394
2.666667 | 1.394
2.683333 | 1.39462
2.7 | 1.394
2.716667 | 1.394
2.733333 | 1.394
2.75 | 1.394
2.766667 | 1.394
2.783333 | 1.394
2.8 | 1.394
2.816667 | 1.394
2.833333 | 1.394
2.85 | 1.393768
2.866667 | 1.394
2.883333 | 1.393811
2.9 | 1.393171
2.916667 | 1.393156
2.933333 | 1.393139
2.95 | 1.393
2.966667 | 1.393
2.983333 | 1.393
3 | 1.393
3.016667 | 1.393
3.033333 | 1.393
3.05 | 1.393
3.066667 | 1.393
3.083333 | 1.393
3.1 | 1.393
3.116667 | 1.393
3.133333 | 1.393
3.15 | 1.392914
3.166667 | 1.393
3.183333 | 1.393
3.2 | 1.393
3.216667 | 1.392842
3.233333 | 1.393
3.25 | 1.392191
3.266667 | 1.393
3.283333 | 1.392789
3.3 | 1.392
3.316667 | 1.392
3.333333 | 1.392243
3.35 | 1.392258
3.366667 | 1.392
3.383333 | 1.392
3.4 | 1.392686
3.416667 | 1.392
3.433333 | 1.392
3.45 | 1.392
3.466667 | 1.392
3.483333 | 1.392
3.5 | 1.392
3.516667 | 1.392
3.533333 | 1.392
3.55 | 1.392
3.566667 | 1.392
3.583333 | 1.392
3.6 | 1.392
3.616667 | 1.392
3.633333 | 1.392
3.65 | 1.392
3.666667 | 1.392
3.683333 | 1.392
3.7 | 1.391597
3.716667 | 1.391
3.733333 | 1.392
3.75 | 1.391347
3.766667 | 1.391329
3.783333 | 1.391693
3.8 | 1.391
3.816667 | 1.391725
3.833333 | 1.39126
3.85 | 1.391
3.866667 | 1.391
3.883333 | 1.391
3.9 | 1.391
3.916667 | 1.391
3.933333 | 1.39185
3.95 | 1.391
3.966667 | 1.391
3.983333 | 1.391
4 | 1.391
4.016667 | 1.391
4.033333 | 1.391
4.05 | 1.391
4.066667 | 1.391
4.083333 | 1.391
4.1 | 1.391
4.116667 | 1.391
4.133333 | 1.391
4.15 | 1.391
4.166667 | 1.391
4.183333 | 1.391
4.2 | 1.391
4.216667 | 1.391
4.233333 | 1.390846
4.25 | 1.390828
4.266667 | 1.391
4.283333 | 1.391
4.3 | 1.391
4.316667 | 1.391
4.333333 | 1.390258
4.35 | 1.390272
4.366667 | 1.391
4.383333 | 1.39
4.4 | 1.39
4.416667 | 1.391
4.433333 | 1.39
4.45 | 1.390359
4.466667 | 1.390624
4.483333 | 1.39
4.5 | 1.39
4.516667 | 1.39
4.533333 | 1.39
4.55 | 1.39
4.566667 | 1.39
4.583333 | 1.39
4.6 | 1.39
4.616667 | 1.39
4.633333 | 1.39
4.65 | 1.39
4.666667 | 1.39
4.683333 | 1.39
4.7 | 1.39
4.716667 | 1.39
4.733333 | 1.39
4.75 | 1.389374
4.766667 | 1.39
4.783333 | 1.39
4.8 | 1.39
4.816667 | 1.39
4.833333 | 1.39
4.85 | 1.39
4.866667 | 1.389275
4.883333 | 1.389
4.9 | 1.389
4.916667 | 1.389232
4.933333 | 1.389776
4.95 | 1.389
4.966667 | 1.389
4.983333 | 1.38983
5 | 1.389
5.016667 | 1.389
5.033333 | 1.389113
5.05 | 1.389899
5.066667 | 1.389
5.083333 | 1.389
5.1 | 1.389
5.116667 | 1.389
5.133333 | 1.389
5.15 | 1.389
5.166667 | 1.389
5.183333 | 1.389
5.2 | 1.389
5.216667 | 1.389
5.233333 | 1.389
5.25 | 1.389
5.266667 | 1.388886
5.283333 | 1.389
5.3 | 1.389
5.316667 | 1.389
5.333333 | 1.389
5.35 | 1.389
5.366667 | 1.389
5.383333 | 1.389
5.4 | 1.388234
5.416667 | 1.389
5.433333 | 1.388738
5.45 | 1.389
5.466667 | 1.388
5.483333 | 1.38831
5.5 | 1.388672
5.516667 | 1.388
5.533333 | 1.388638
5.55 | 1.388384
5.566667 | 1.388
5.583333 | 1.388
5.6 | 1.388
5.616667 | 1.388
5.633333 | 1.388
5.65 | 1.388
5.666667 | 1.388
5.683333 | 1.388
5.7 | 1.388
5.716667 | 1.388
5.733333 | 1.388
5.75 | 1.388
5.766667 | 1.388
5.783333 | 1.388
5.8 | 1.388
5.816667 | 1.388
5.833333 | 1.388
5.85 | 1.388
5.866667 | 1.388
5.883333 | 1.388
5.9 | 1.388
5.916667 | 1.388
5.933333 | 1.388
5.95 | 1.388
5.966667 | 1.388
5.983333 | 1.388
6 | 1.387214
6.016667 | 1.3872
6.033333 | 1.387185
6.05 | 1.387832
6.066667 | 1.387849
6.083333 | 1.387
6.1 | 1.387
6.116667 | 1.387895
6.133333 | 1.387921
6.15 | 1.387
6.166667 | 1.387
6.183333 | 1.387
6.2 | 1.387
6.216667 | 1.387
6.233333 | 1.387
6.25 | 1.387
6.266667 | 1.387
6.283333 | 1.387
6.3 | 1.387
6.316667 | 1.387
6.333333 | 1.387
6.35 | 1.387
6.366667 | 1.387
6.383333 | 1.387
6.4 | 1.387
6.416667 | 1.387
6.433333 | 1.387
6.45 | 1.387
6.466667 | 1.387
6.483333 | 1.387
6.5 | 1.387
6.516667 | 1.387
6.533333 | 1.386727
6.55 | 1.387
6.566667 | 1.386
6.583333 | 1.386326
6.6 | 1.387
6.616667 | 1.386359
6.633333 | 1.386
6.65 | 1.386
6.666667 | 1.386
6.683333 | 1.386
6.7 | 1.386
6.716667 | 1.386
6.733333 | 1.386491
6.75 | 1.386505
6.766667 | 1.386
6.783333 | 1.386
6.8 | 1.386
6.816667 | 1.386
6.833333 | 1.386
6.85 | 1.386
6.866667 | 1.386
6.883333 | 1.386
6.9 | 1.386
6.916667 | 1.386
6.933333 | 1.386
6.95 | 1.386
6.966667 | 1.386
6.983333 | 1.386
7 | 1.386
7.016667 | 1.386
7.033333 | 1.386
7.05 | 1.385231
7.066667 | 1.386
7.083333 | 1.386
7.1 | 1.386
7.116667 | 1.386
7.133333 | 1.385855
7.15 | 1.386
7.166667 | 1.385888
7.183333 | 1.385908
7.2 | 1.385081
7.216667 | 1.386
7.233333 | 1.386
7.25 | 1.385033
7.266667 | 1.385986
7.283333 | 1.386
7.3 | 1.386
7.316667 | 1.385
7.333333 | 1.385043
7.35 | 1.385936
7.366667 | 1.385919
7.383333 | 1.385
7.4 | 1.385111
7.416667 | 1.385
7.433333 | 1.385
7.45 | 1.385
7.466667 | 1.385
7.483333 | 1.385
7.5 | 1.385
7.516667 | 1.385
7.533333 | 1.385
7.55 | 1.385
7.566667 | 1.385
7.583333 | 1.385
7.6 | 1.385
7.616667 | 1.385
7.633333 | 1.385
7.65 | 1.385
7.666667 | 1.385
7.683333 | 1.384372
7.7 | 1.385
7.716667 | 1.385
7.733333 | 1.385
7.75 | 1.384568
7.766667 | 1.384549
7.783333 | 1.384536
7.8 | 1.384482
7.816667 | 1.384497
7.833333 | 1.385
7.85 | 1.385
7.866667 | 1.384537
7.883333 | 1.384
7.9 | 1.384419
7.916667 | 1.384405
7.933333 | 1.385
7.95 | 1.384
7.966667 | 1.384634
7.983333 | 1.384
8 | 1.384
8.016667 | 1.384
8.033333 | 1.384
8.05 | 1.38429
8.066667 | 1.384732
8.083333 | 1.384
8.1 | 1.384244
8.116667 | 1.384777
8.133333 | 1.384
8.15 | 1.384
8.166667 | 1.384
8.183333 | 1.384
8.2 | 1.384
8.216667 | 1.384
8.233333 | 1.384
8.25 | 1.384
8.266667 | 1.384
8.283333 | 1.384
8.3 | 1.384
8.316667 | 1.384
8.333333 | 1.384
8.35 | 1.384
8.366667 | 1.384
8.383333 | 1.384
8.4 | 1.384
8.416667 | 1.384
8.433333 | 1.383
8.45 | 1.384
8.466667 | 1.383884
8.483333 | 1.384
8.5 | 1.384
8.516667 | 1.383168
8.533333 | 1.383815
8.55 | 1.383797
8.566667 | 1.383784
8.583333 | 1.383
8.6 | 1.38375
8.616667 | 1.383
8.633333 | 1.383
8.65 | 1.383
8.666667 | 1.383
8.683333 | 1.383
8.7 | 1.383
8.716667 | 1.383
8.733333 | 1.383
8.75 | 1.383
8.766667 | 1.383
8.783333 | 1.383
8.8 | 1.383
8.816667 | 1.383
8.833333 | 1.383
8.85 | 1.383
8.866667 | 1.383
8.883333 | 1.383
8.9 | 1.383
8.916667 | 1.383
8.933333 | 1.383
8.95 | 1.383
8.966667 | 1.383
8.983333 | 1.383
9 | 1.383
9.016667 | 1.383
9.033333 | 1.383
9.05 | 1.382702
9.066667 | 1.383
9.083333 | 1.383
9.1 | 1.382252
9.116667 | 1.382
9.133333 | 1.383
9.15 | 1.382205
9.166667 | 1.382189
9.183333 | 1.382
9.2 | 1.382
9.216667 | 1.382
9.233333 | 1.382
9.25 | 1.382
9.266667 | 1.382897
9.283333 | 1.382
9.3 | 1.382
9.316667 | 1.382
9.333333 | 1.382
9.35 | 1.382
9.366667 | 1.382
9.383333 | 1.382
9.4 | 1.382
9.416667 | 1.382
9.433333 | 1.382
9.45 | 1.382
9.466667 | 1.382
9.483333 | 1.382
9.5 | 1.382
9.516667 | 1.382
9.533333 | 1.382
9.55 | 1.382
9.566667 | 1.382
9.583333 | 1.382
9.6 | 1.381729
9.616667 | 1.381303
9.633333 | 1.381338
9.65 | 1.381374
9.666667 | 1.382
9.683333 | 1.382
9.7 | 1.382
9.716667 | 1.381454
9.733333 | 1.382
9.75 | 1.382
9.766667 | 1.381
9.783333 | 1.382
9.8 | 1.381
9.816667 | 1.381551
9.833333 | 1.381569
9.85 | 1.381409
9.866667 | 1.38161
9.883333 | 1.38137
9.9 | 1.381
9.916667 | 1.381
9.933333 | 1.381
9.95 | 1.381312
9.966667 | 1.381
9.983333 | 1.381
10 | 1.381
10.01667 | 1.381
10.03333 | 1.381
10.05 | 1.381
10.06667 | 1.381
10.08333 | 1.381
10.1 | 1.381
10.11667 | 1.381
10.13333 | 1.381
10.15 | 1.381
10.16667 | 1.381
10.18333 | 1.381
10.2 | 1.381
10.21667 | 1.381
10.23333 | 1.381
10.25 | 1.381
10.26667 | 1.381
10.28333 | 1.381
10.3 | 1.381
10.31667 | 1.381
10.33333 | 1.381
10.35 | 1.381
10.36667 | 1.381
10.38333 | 1.381
10.4 | 1.381
10.41667 | 1.381
10.43333 | 1.380174
10.45 | 1.381
10.46667 | 1.381
10.48333 | 1.380225
10.5 | 1.381
10.51667 | 1.380257
10.53333 | 1.381
10.55 | 1.381
10.56667 | 1.381
10.58333 | 1.38
10.6 | 1.38
10.61667 | 1.380657
10.63333 | 1.380354
10.65 | 1.380633
10.66667 | 1.380622
10.68333 | 1.38
10.7 | 1.381
10.71667 | 1.38
10.73333 | 1.38
10.75 | 1.38
10.76667 | 1.38
10.78333 | 1.380509
10.8 | 1.38
10.81667 | 1.38
10.83333 | 1.38
10.85 | 1.38
10.86667 | 1.38
10.88333 | 1.38
10.9 | 1.38
10.91667 | 1.38
10.93333 | 1.38
10.95 | 1.38
10.96667 | 1.38
10.98333 | 1.38
11 | 1.38
11.01667 | 1.38
11.03333 | 1.38
11.05 | 1.38
11.06667 | 1.38
11.08333 | 1.38
11.1 | 1.38
11.11667 | 1.38
11.13333 | 1.38
11.15 | 1.38
11.16667 | 1.38
11.18333 | 1.38
11.2 | 1.38
11.21667 | 1.38
11.23333 | 1.38
11.25 | 1.379036
11.26667 | 1.379018
11.28333 | 1.38
11.3 | 1.379
11.31667 | 1.38
11.33333 | 1.38
11.35 | 1.38
11.36667 | 1.38
11.38333 | 1.379901
11.4 | 1.38
11.41667 | 1.379131
11.43333 | 1.379153
11.45 | 1.379
11.46667 | 1.379816
11.48333 | 1.3798
11.5 | 1.379
11.51667 | 1.379771
11.53333 | 1.379
11.55 | 1.379734
11.56667 | 1.379
11.58333 | 1.379305
11.6 | 1.379317
11.61667 | 1.379
11.63333 | 1.379
11.65 | 1.379
11.66667 | 1.379
11.68333 | 1.379
11.7 | 1.379
11.71667 | 1.379
11.73333 | 1.379
11.75 | 1.379
11.76667 | 1.379
11.78333 | 1.379
11.8 | 1.379
11.81667 | 1.379
11.83333 | 1.379
11.85 | 1.379
11.86667 | 1.379
11.88333 | 1.379
11.9 | 1.379
11.91667 | 1.379
11.93333 | 1.379
11.95 | 1.379
11.96667 | 1.379
11.98333 | 1.379
12 | 1.379
12.01667 | 1.379
12.03333 | 1.378
12.05 | 1.379
12.06667 | 1.379
12.08333 | 1.379
12.1 | 1.379
12.11667 | 1.379
12.13333 | 1.379
12.15 | 1.379
12.16667 | 1.378878
12.18333 | 1.379
12.2 | 1.378913
12.21667 | 1.378
12.23333 | 1.379
12.25 | 1.378964
12.26667 | 1.378975
12.28333 | 1.378994
12.3 | 1.378008
12.31667 | 1.378021
12.33333 | 1.378
12.35 | 1.378059
12.36667 | 1.379
12.38333 | 1.378
12.4 | 1.378883
12.41667 | 1.378136
12.43333 | 1.378
12.45 | 1.378163
12.46667 | 1.378
12.48333 | 1.378
12.5 | 1.378
12.51667 | 1.378
12.53333 | 1.378
12.55 | 1.378
12.56667 | 1.378
12.58333 | 1.378
12.6 | 1.378
12.61667 | 1.378
12.63333 | 1.378
12.65 | 1.378
12.66667 | 1.378
12.68333 | 1.378
12.7 | 1.378
12.71667 | 1.378
12.73333 | 1.378
12.75 | 1.378
12.76667 | 1.378
12.78333 | 1.378
12.8 | 1.378
12.81667 | 1.378
12.83333 | 1.378
12.85 | 1.378
12.86667 | 1.378
12.88333 | 1.377594
12.9 | 1.378
12.91667 | 1.378
12.93333 | 1.377631
12.95 | 1.378
12.96667 | 1.378
12.98333 | 1.378
13 | 1.378
13.01667 | 1.378
13.03333 | 1.378
13.05 | 1.378
13.06667 | 1.377
13.08333 | 1.377239
13.1 | 1.377227
13.11667 | 1.377206
13.13333 | 1.37719
13.15 | 1.377826
13.16667 | 1.377165
13.18333 | 1.377
13.2 | 1.378
13.21667 | 1.377109
13.23333 | 1.377906
13.25 | 1.377081
13.26667 | 1.377938
13.28333 | 1.377
13.3 | 1.378
13.31667 | 1.378
13.33333 | 1.377
13.35 | 1.377
13.36667 | 1.377
13.38333 | 1.377
13.4 | 1.377934
13.41667 | 1.377929
13.43333 | 1.377
13.45 | 1.377
13.46667 | 1.377
13.48333 | 1.377
13.5 | 1.377
13.51667 | 1.377
13.53333 | 1.377818
13.55 | 1.377
13.56667 | 1.377
13.58333 | 1.377
13.6 | 1.377
13.61667 | 1.377
13.63333 | 1.377
13.65 | 1.377
13.66667 | 1.377
13.68333 | 1.377
13.7 | 1.377
13.71667 | 1.377
13.73333 | 1.377
13.75 | 1.377
13.76667 | 1.377
13.78333 | 1.377
13.8 | 1.377
13.81667 | 1.377
13.83333 | 1.377
13.85 | 1.377
13.86667 | 1.377
13.88333 | 1.377
13.9 | 1.377
13.91667 | 1.377
13.93333 | 1.377
13.95 | 1.377
13.96667 | 1.377
13.98333 | 1.37637
14 | 1.376358
14.01667 | 1.377
14.03333 | 1.377
14.05 | 1.377
14.06667 | 1.377
14.08333 | 1.377
14.1 | 1.377
14.11667 | 1.377
14.13333 | 1.377
14.15 | 1.377
14.16667 | 1.376795
14.18333 | 1.376806
14.2 | 1.377
14.21667 | 1.376838
14.23333 | 1.376858
14.25 | 1.37687
14.26667 | 1.376881
14.28333 | 1.376
14.3 | 1.376921
14.31667 | 1.377
14.33333 | 1.377
14.35 | 1.376026
14.36667 | 1.376992
14.38333 | 1.376988
14.4 | 1.376
14.41667 | 1.376
14.43333 | 1.376
14.45 | 1.37608
14.46667 | 1.376
14.48333 | 1.376
14.5 | 1.376
14.51667 | 1.376
14.53333 | 1.376
14.55 | 1.376
14.56667 | 1.376
14.58333 | 1.376
14.6 | 1.376
14.61667 | 1.376
14.63333 | 1.376
14.65 | 1.376
14.66667 | 1.376
14.68333 | 1.376
14.7 | 1.376
14.71667 | 1.376
14.73333 | 1.376
14.75 | 1.376
14.76667 | 1.376
14.78333 | 1.376
14.8 | 1.376
14.81667 | 1.376
14.83333 | 1.376
14.85 | 1.376
14.86667 | 1.376
14.88333 | 1.376
14.9 | 1.376
14.91667 | 1.376
14.93333 | 1.376
14.95 | 1.376
14.96667 | 1.375573
14.98333 | 1.376
15 | 1.376
15.01667 | 1.376
15.03333 | 1.376
15.05 | 1.376
15.06667 | 1.376
15.08333 | 1.376
15.1 | 1.376
15.11667 | 1.376
15.13333 | 1.376
15.15 | 1.376
15.16667 | 1.376
15.18333 | 1.375225
15.2 | 1.376
15.21667 | 1.376
15.23333 | 1.375173
15.25 | 1.376
15.26667 | 1.376
15.28333 | 1.375887
15.3 | 1.3759
15.31667 | 1.376
15.33333 | 1.376
15.35 | 1.375056
15.36667 | 1.376
15.38333 | 1.376
15.4 | 1.376
15.41667 | 1.376
15.43333 | 1.375967
15.45 | 1.375947
15.46667 | 1.376
15.48333 | 1.375
15.5 | 1.37591
15.51667 | 1.375113
15.53333 | 1.375
15.55 | 1.375
15.56667 | 1.375
15.58333 | 1.375
15.6 | 1.375831
15.61667 | 1.375
15.63333 | 1.375
15.65 | 1.375
15.66667 | 1.375
15.68333 | 1.375
15.7 | 1.375732
15.71667 | 1.375
15.73333 | 1.375
15.75 | 1.375
15.76667 | 1.375
15.78333 | 1.375
15.8 | 1.375
15.81667 | 1.375
15.83333 | 1.375
15.85 | 1.375
15.86667 | 1.375
15.88333 | 1.375
15.9 | 1.375455
15.91667 | 1.375
15.93333 | 1.375
15.95 | 1.375
15.96667 | 1.375
15.98333 | 1.375
16 | 1.375
16.01667 | 1.375
16.03333 | 1.375
16.05 | 1.375
16.06667 | 1.375
16.08333 | 1.375
16.1 | 1.375
16.11667 | 1.375
16.13333 | 1.375
16.15 | 1.375
16.16667 | 1.375
16.18333 | 1.375
16.2 | 1.375
16.21667 | 1.375
16.23333 | 1.375
16.25 | 1.375
16.26667 | 1.375
16.28333 | 1.375
16.3 | 1.375
16.31667 | 1.375
16.33333 | 1.375
16.35 | 1.375
16.36667 | 1.374106
16.38333 | 1.375
16.4 | 1.375
16.41667 | 1.375
16.43333 | 1.375
16.45 | 1.374968
16.46667 | 1.375
16.48333 | 1.375
16.5 | 1.375
16.51667 | 1.375
16.53333 | 1.375
16.55 | 1.374064
16.56667 | 1.37408
16.58333 | 1.375
16.6 | 1.374
16.61667 | 1.374879
16.63333 | 1.375
16.65 | 1.374848
16.66667 | 1.374165
16.68333 | 1.374181
16.7 | 1.3748
16.71667 | 1.375
16.73333 | 1.374
16.75 | 1.374
16.76667 | 1.374735
16.78333 | 1.374722
16.8 | 1.374
16.81667 | 1.374
16.83333 | 1.374
16.85 | 1.374
16.86667 | 1.374635
16.88333 | 1.374
16.9 | 1.374
16.91667 | 1.374419
16.93333 | 1.374
16.95 | 1.374
16.96667 | 1.374
16.98333 | 1.374
17 | 1.374
17.01667 | 1.374
17.03333 | 1.374
17.05 | 1.374
17.06667 | 1.374
17.08333 | 1.374
17.1 | 1.374
17.11667 | 1.374
17.13333 | 1.374
17.15 | 1.374
17.16667 | 1.374
17.18333 | 1.374
17.2 | 1.374
17.21667 | 1.374
17.23333 | 1.373721
17.25 | 1.374
17.26667 | 1.374
17.28333 | 1.374
17.3 | 1.374
17.31667 | 1.374
17.33333 | 1.374
17.35 | 1.374
17.36667 | 1.374
17.38333 | 1.374
17.4 | 1.374
17.41667 | 1.374
17.43333 | 1.374
17.45 | 1.374
17.46667 | 1.374
17.48333 | 1.374
17.5 | 1.374
17.51667 | 1.374
17.53333 | 1.373002
17.55 | 1.373986
17.56667 | 1.374
17.58333 | 1.374
17.6 | 1.374
17.61667 | 1.374
17.63333 | 1.374
17.65 | 1.373886
17.66667 | 1.374
17.68333 | 1.374
17.7 | 1.374
17.71667 | 1.373175
17.73333 | 1.373194
17.75 | 1.374
17.76667 | 1.373774
17.78333 | 1.373754
17.8 | 1.374
17.81667 | 1.373726
17.83333 | 1.373
17.85 | 1.373689
17.86667 | 1.374
17.88333 | 1.374
17.9 | 1.37336
17.91667 | 1.373623
17.93333 | 1.373393
17.95 | 1.374
17.96667 | 1.373428
17.98333 | 1.373
18 | 1.373
18.01667 | 1.373464
18.03333 | 1.373522
18.05 | 1.373492
18.06667 | 1.373
18.08333 | 1.373533
18.1 | 1.373
18.11667 | 1.373
18.13333 | 1.373426
18.15 | 1.373
18.16667 | 1.373
18.18333 | 1.373
18.2 | 1.373
18.21667 | 1.373646
18.23333 | 1.373
18.25 | 1.373
18.26667 | 1.373314
18.28333 | 1.373
18.3 | 1.373
18.31667 | 1.373
18.33333 | 1.373
18.35 | 1.373
18.36667 | 1.373
18.38333 | 1.373
18.4 | 1.373
18.41667 | 1.373
18.43333 | 1.373
18.45 | 1.373
18.46667 | 1.373
18.48333 | 1.373
18.5 | 1.373
18.51667 | 1.373
18.53333 | 1.373
18.55 | 1.373
18.56667 | 1.373
18.58333 | 1.373
18.6 | 1.373
18.61667 | 1.373
18.63333 | 1.373
18.65 | 1.373
18.66667 | 1.373
18.68333 | 1.373
18.7 | 1.373
18.71667 | 1.373
18.73333 | 1.373
18.75 | 1.373
18.76667 | 1.373
18.78333 | 1.373
18.8 | 1.373
18.81667 | 1.373
18.83333 | 1.373
18.85 | 1.373
18.86667 | 1.373
18.88333 | 1.373
18.9 | 1.373
18.91667 | 1.373
18.93333 | 1.373
18.95 | 1.373
18.96667 | 1.373
18.98333 | 1.373
19 | 1.373
19.01667 | 1.372
19.03333 | 1.373
19.05 | 1.372548
19.06667 | 1.37253
19.08333 | 1.373
19.1 | 1.372501
19.11667 | 1.372
19.13333 | 1.372528
19.15 | 1.372541
19.16667 | 1.372
19.18333 | 1.372
19.2 | 1.372417
19.21667 | 1.372603
19.23333 | 1.372
19.25 | 1.372373
19.26667 | 1.373
19.28333 | 1.372341
19.3 | 1.372
19.31667 | 1.373
19.33333 | 1.372704
19.35 | 1.372
19.36667 | 1.372265
19.38333 | 1.372253
19.4 | 1.372
19.41667 | 1.372221
19.43333 | 1.373
19.45 | 1.372806
19.46667 | 1.372
19.48333 | 1.372
19.5 | 1.372
19.51667 | 1.372128
19.53333 | 1.372
19.55 | 1.372
19.56667 | 1.37291
19.58333 | 1.372
19.6 | 1.372
19.61667 | 1.372
19.63333 | 1.372016
19.65 | 1.372
19.66667 | 1.372
19.68333 | 1.372
19.7 | 1.372
19.71667 | 1.372058
19.73333 | 1.372
19.75 | 1.372914
19.76667 | 1.372
19.78333 | 1.372
19.8 | 1.372
19.81667 | 1.372145
19.83333 | 1.372
19.85 | 1.372
19.86667 | 1.372
19.88333 | 1.372
19.9 | 1.372
19.91667 | 1.372
19.93333 | 1.372
19.95 | 1.372
19.96667 | 1.372
19.98333 | 1.372
20 | 1.372
20.01667 | 1.372
20.03333 | 1.372
20.05 | 1.372
20.06667 | 1.372
20.08333 | 1.37264
20.1 | 1.372
20.11667 | 1.372
20.13333 | 1.372
20.15 | 1.372
20.16667 | 1.372
20.18333 | 1.372
20.2 | 1.372
20.21667 | 1.372
20.23333 | 1.372
20.25 | 1.372
20.26667 | 1.372
20.28333 | 1.372
20.3 | 1.372
20.31667 | 1.372
20.33333 | 1.372
20.35 | 1.372
20.36667 | 1.372
20.38333 | 1.372
20.4 | 1.372
20.41667 | 1.372
20.43333 | 1.372
20.45 | 1.372
20.46667 | 1.372
20.48333 | 1.372
20.5 | 1.372
20.51667 | 1.372
20.53333 | 1.372
20.55 | 1.372
20.56667 | 1.372
20.58333 | 1.371842
20.6 | 1.372
20.61667 | 1.372
20.63333 | 1.372
20.65 | 1.372
20.66667 | 1.371939
20.68333 | 1.372
20.7 | 1.372
20.71667 | 1.372
20.73333 | 1.372
20.75 | 1.372
20.76667 | 1.372
20.78333 | 1.372
20.8 | 1.371061
20.81667 | 1.371075
20.83333 | 1.372
20.85 | 1.37111
20.86667 | 1.372
20.88333 | 1.371859
20.9 | 1.37184
20.91667 | 1.371
20.93333 | 1.371806
20.95 | 1.372
20.96667 | 1.371
20.98333 | 1.371239
21 | 1.371746
21.01667 | 1.37173
21.03333 | 1.371281
21.05 | 1.371296
21.06667 | 1.371687
21.08333 | 1.37132
21.1 | 1.371338
21.11667 | 1.371357
21.13333 | 1.371
21.15 | 1.371608
21.16667 | 1.371
21.18333 | 1.371
21.2 | 1.371
21.21667 | 1.371453
21.23333 | 1.371
21.25 | 1.371519
21.26667 | 1.371
21.28333 | 1.371495
21.3 | 1.371
21.31667 | 1.371
21.33333 | 1.371
21.35 | 1.371
21.36667 | 1.371
21.38333 | 1.371
21.4 | 1.371
21.41667 | 1.371
21.43333 | 1.371
21.45 | 1.371
21.46667 | 1.371
21.48333 | 1.371
21.5 | 1.371
21.51667 | 1.371
21.53333 | 1.371278
21.55 | 1.371
21.56667 | 1.371
21.58333 | 1.371
21.6 | 1.371
21.61667 | 1.371798
21.63333 | 1.371
21.65 | 1.371
21.66667 | 1.371
21.68333 | 1.371
21.7 | 1.371
21.71667 | 1.371
21.73333 | 1.371
21.75 | 1.371
21.76667 | 1.371
21.78333 | 1.371
21.8 | 1.371
21.81667 | 1.371
21.83333 | 1.371
21.85 | 1.371
21.86667 | 1.371
21.88333 | 1.371
21.9 | 1.371
21.91667 | 1.371
21.93333 | 1.371
21.95 | 1.371
21.96667 | 1.371
21.98333 | 1.371
22 | 1.371
22.01667 | 1.371
22.03333 | 1.371
22.05 | 1.370783
22.06667 | 1.371
22.08333 | 1.370248
22.1 | 1.371
22.11667 | 1.371
22.13333 | 1.371
22.15 | 1.370314
22.16667 | 1.371
22.18333 | 1.370338
22.2 | 1.371
22.21667 | 1.371
22.23333 | 1.370611
22.25 | 1.370597
22.26667 | 1.371
22.28333 | 1.371
22.3 | 1.371
22.31667 | 1.371
22.33333 | 1.370484
22.35 | 1.370492
22.36667 | 1.37
22.38333 | 1.371
22.4 | 1.370462
22.41667 | 1.370446
22.43333 | 1.370568
22.45 | 1.370414
22.46667 | 1.370403
22.48333 | 1.37
22.5 | 1.37063
22.51667 | 1.370353
22.53333 | 1.370658
22.55 | 1.37
22.56667 | 1.37
22.58333 | 1.370704
22.6 | 1.370717
22.61667 | 1.370265
22.63333 | 1.371
22.65 | 1.370237
22.66667 | 1.371
22.68333 | 1.37
22.7 | 1.37019
22.71667 | 1.37083
22.73333 | 1.370846
22.75 | 1.370857
22.76667 | 1.37
22.78333 | 1.37
22.8 | 1.37
22.81667 | 1.37
22.83333 | 1.370932
22.85 | 1.370051
22.86667 | 1.37
22.88333 | 1.37
22.9 | 1.37
22.91667 | 1.370019
22.93333 | 1.37
22.95 | 1.37
22.96667 | 1.37
22.98333 | 1.370074
23 | 1.37
23.01667 | 1.37
23.03333 | 1.37
23.05 | 1.37
23.06667 | 1.37
23.08333 | 1.370833
23.1 | 1.37
23.11667 | 1.37
23.13333 | 1.37
23.15 | 1.37
23.16667 | 1.37
23.18333 | 1.37
23.2 | 1.37
23.21667 | 1.37
23.23333 | 1.37
23.25 | 1.37
23.26667 | 1.37
23.28333 | 1.37
23.3 | 1.37
23.31667 | 1.37
23.33333 | 1.37
23.35 | 1.37
23.36667 | 1.37
23.38333 | 1.37
23.4 | 1.37
23.41667 | 1.37
23.43333 | 1.37
23.45 | 1.37
23.46667 | 1.37
23.48333 | 1.37
23.5 | 1.37
23.51667 | 1.37
23.53333 | 1.37
23.55 | 1.37
23.56667 | 1.37
23.58333 | 1.37
23.6 | 1.37
23.61667 | 1.37
23.63333 | 1.37
23.65 | 1.37
23.66667 | 1.37
23.68333 | 1.37
23.7 | 1.37
23.71667 | 1.37
23.73333 | 1.369217
23.75 | 1.37
23.76667 | 1.37
23.78333 | 1.37
23.8 | 1.369839
23.81667 | 1.369858
23.83333 | 1.37
23.85 | 1.37
23.86667 | 1.37
23.88333 | 1.37
23.9 | 1.369
23.91667 | 1.37
23.93333 | 1.37
23.95 | 1.37
23.96667 | 1.37
23.98333 | 1.369011
24 | 1.369

## 24h_Discharge_AR
Timestamp [h] | BATT_007_OCV_V_00-SOC
0 | 0.902
0.01666667 | 0.956
0.03333333 | 0.972
0.05 | 0.984
0.06666667 | 0.995
0.08333333 | 1.005
0.1 | 1.013
0.1166667 | 1.021
0.1333333 | 1.028
0.15 | 1.034
0.1666667 | 1.039
0.1833333 | 1.044
0.2 | 1.048
0.2166667 | 1.052
0.2333333 | 1.056
0.25 | 1.059
0.2666667 | 1.062
0.2833333 | 1.065
0.3 | 1.068
0.3166667 | 1.07
0.3333333 | 1.07271
0.35 | 1.075
0.3666667 | 1.077
0.3833333 | 1.079
0.4 | 1.081
0.4166667 | 1.083
0.4333333 | 1.085
0.45 | 1.086
0.4666667 | 1.088
0.4833333 | 1.09
0.5 | 1.091
0.5166667 | 1.092446
0.5333333 | 1.094
0.55 | 1.095
0.5666667 | 1.096504
0.5833333 | 1.098
0.6 | 1.099
0.6166667 | 1.1
0.6333333 | 1.101434
0.65 | 1.102
0.6666667 | 1.103
0.6833333 | 1.104
0.7 | 1.105
0.7166667 | 1.106636
0.7333333 | 1.107
0.75 | 1.108
0.7666667 | 1.109
0.7833333 | 1.11
0.8 | 1.111
0.8166667 | 1.112
0.8333333 | 1.112
0.85 | 1.113
0.8666667 | 1.114
0.8833333 | 1.114806
0.9 | 1.115
0.9166667 | 1.116
0.9333333 | 1.11686
0.95 | 1.117
0.9666667 | 1.117889
0.9833333 | 1.118
1 | 1.119
1.016667 | 1.119059
1.033333 | 1.12
1.05 | 1.121
1.066667 | 1.121
1.083333 | 1.121994
1.1 | 1.122
1.116667 | 1.123
1.133333 | 1.123
1.15 | 1.124
1.166667 | 1.124
1.183333 | 1.124888
1.2 | 1.125
1.216667 | 1.125132
1.233333 | 1.126
1.25 | 1.126
1.266667 | 1.127
1.283333 | 1.127
1.3 | 1.128
1.316667 | 1.128
1.333333 | 1.128237
1.35 | 1.129
1.366667 | 1.129
1.383333 | 1.129284
1.4 | 1.13
1.416667 | 1.131
1.433333 | 1.131
1.45 | 1.131
1.466667 | 1.132
1.483333 | 1.132
1.5 | 1.133
1.516667 | 1.133
1.533333 | 1.133438
1.55 | 1.134
1.566667 | 1.134
1.583333 | 1.135
1.6 | 1.135
1.616667 | 1.136
1.633333 | 1.136
1.65 | 1.137
1.666667 | 1.137
1.683333 | 1.137
1.7 | 1.137601
1.716667 | 1.138
1.733333 | 1.138
1.75 | 1.139
1.766667 | 1.139
1.783333 | 1.139317
1.8 | 1.14
1.816667 | 1.14
1.833333 | 1.14
1.85 | 1.141
1.866667 | 1.141
1.883333 | 1.141778
1.9 | 1.142
1.916667 | 1.142
1.933333 | 1.143
1.95 | 1.143
1.966667 | 1.143
1.983333 | 1.144
2 | 1.144
2.016667 | 1.144
2.033333 | 1.145
2.05 | 1.145
2.066667 | 1.145
2.083333 | 1.146
2.1 | 1.146
2.116667 | 1.146
2.133333 | 1.146028
2.15 | 1.147
2.166667 | 1.147
2.183333 | 1.147067
2.2 | 1.14792
2.216667 | 1.148
2.233333 | 1.148
2.25 | 1.148134
2.266667 | 1.149
2.283333 | 1.149
2.3 | 1.149817
2.316667 | 1.15
2.333333 | 1.15
2.35 | 1.15
2.366667 | 1.150756
2.383333 | 1.151
2.4 | 1.151
2.416667 | 1.15129
2.433333 | 1.152
2.45 | 1.152
2.466667 | 1.152
2.483333 | 1.152
2.5 | 1.153
2.516667 | 1.153
2.533333 | 1.153
2.55 | 1.153433
2.566667 | 1.154
2.583333 | 1.154
2.6 | 1.154
2.616667 | 1.154
2.633333 | 1.154485
2.65 | 1.155
2.666667 | 1.155
2.683333 | 1.155
2.7 | 1.155411
2.716667 | 1.156
2.733333 | 1.156
2.75 | 1.156
2.766667 | 1.157
2.783333 | 1.157
2.8 | 1.157
2.816667 | 1.157
2.833333 | 1.157
2.85 | 1.157745
2.866667 | 1.158
2.883333 | 1.158
2.9 | 1.158
2.916667 | 1.159
2.933333 | 1.159
2.95 | 1.159
2.966667 | 1.159
2.983333 | 1.159
3 | 1.159
3.016667 | 1.16
3.033333 | 1.16
3.05 | 1.16
3.066667 | 1.16
3.083333 | 1.160976
3.1 | 1.161
3.116667 | 1.161
3.133333 | 1.161
3.15 | 1.161
3.166667 | 1.161
3.183333 | 1.161915
3.2 | 1.162
3.216667 | 1.162
3.233333 | 1.162
3.25 | 1.162
3.266667 | 1.163
3.283333 | 1.162834
3.3 | 1.163
3.316667 | 1.163
3.333333 | 1.163
3.35 | 1.163232
3.366667 | 1.163752
3.383333 | 1.164
3.4 | 1.164
3.416667 | 1.164
3.433333 | 1.164
3.45 | 1.164659
3.466667 | 1.164
3.483333 | 1.165
3.5 | 1.165
3.516667 | 1.165
3.533333 | 1.165
3.55 | 1.165
3.566667 | 1.166
3.583333 | 1.166
3.6 | 1.166
3.616667 | 1.166
3.633333 | 1.166
3.65 | 1.166557
3.666667 | 1.16642
3.683333 | 1.166
3.7 | 1.167
3.716667 | 1.167
3.733333 | 1.167
3.75 | 1.167
3.766667 | 1.167
3.783333 | 1.167
3.8 | 1.168
3.816667 | 1.167272
3.833333 | 1.168
3.85 | 1.168
3.866667 | 1.168
3.883333 | 1.168
3.9 | 1.168807
3.916667 | 1.168
3.933333 | 1.169
3.95 | 1.169
3.966667 | 1.169
3.983333 | 1.169
4 | 1.169
4.016667 | 1.169
4.033333 | 1.169
4.05 | 1.17
4.066667 | 1.169017
4.083333 | 1.17
4.1 | 1.17
4.116667 | 1.17
4.133333 | 1.17
4.15 | 1.170929
4.166667 | 1.17
4.183333 | 1.171
4.2 | 1.171
4.216667 | 1.171
4.233333 | 1.171
4.25 | 1.171
4.266667 | 1.171
4.283333 | 1.171206
4.3 | 1.171222
4.316667 | 1.172
4.333333 | 1.172
4.35 | 1.172
4.366667 | 1.172
4.383333 | 1.172287
4.4 | 1.172
4.416667 | 1.172
4.433333 | 1.172
4.45 | 1.173
4.466667 | 1.172361
4.483333 | 1.173
4.5 | 1.173
4.516667 | 1.173
4.533333 | 1.173
4.55 | 1.173
4.566667 | 1.173
4.583333 | 1.173
4.6 | 1.173
4.616667 | 1.173504
4.633333 | 1.173489
4.65 | 1.174
4.666667 | 1.173539
4.683333 | 1.173552
4.7 | 1.174
4.716667 | 1.174
4.733333 | 1.174
4.75 | 1.174
4.766667 | 1.174646
4.783333 | 1.174
4.8 | 1.175
4.816667 | 1.174305
4.833333 | 1.175
4.85 | 1.175
4.866667 | 1.175
4.883333 | 1.175
4.9 | 1.175
4.916667 | 1.175
4.933333 | 1.175
4.95 | 1.175
4.966667 | 1.176
4.983333 | 1.176
5 | 1.176
5.016667 | 1.176
5.033333 | 1.176
5.05 | 1.176
5.066667 | 1.176
5.083333 | 1.176
5.1 | 1.176
5.116667 | 1.177
5.133333 | 1.176
5.15 | 1.17604
5.166667 | 1.177
5.183333 | 1.177
5.2 | 1.177
5.216667 | 1.177
5.233333 | 1.177
5.25 | 1.177
5.266667 | 1.177
5.283333 | 1.177
5.3 | 1.177822
5.316667 | 1.177808
5.333333 | 1.178
5.35 | 1.178
5.366667 | 1.178
5.383333 | 1.178
5.4 | 1.178
5.416667 | 1.178
5.433333 | 1.178
5.45 | 1.178
5.466667 | 1.178
5.483333 | 1.178
5.5 | 1.178
5.516667 | 1.178
5.533333 | 1.178399
5.55 | 1.178
5.566667 | 1.178
5.583333 | 1.179
5.6 | 1.179
5.616667 | 1.179
5.633333 | 1.179
5.65 | 1.179
5.666667 | 1.179
5.683333 | 1.179
5.7 | 1.179
5.716667 | 1.179
5.733333 | 1.179
5.75 | 1.179617
5.766667 | 1.18
5.783333 | 1.179355
5.8 | 1.18
5.816667 | 1.179323
5.833333 | 1.18
5.85 | 1.18
5.866667 | 1.18
5.883333 | 1.18
5.9 | 1.18
5.916667 | 1.18
5.933333 | 1.18
5.95 | 1.18
5.966667 | 1.181
5.983333 | 1.180156
6 | 1.180859
6.016667 | 1.181
6.033333 | 1.181
6.05 | 1.180096
6.066667 | 1.181
6.083333 | 1.181
6.1 | 1.181
6.116667 | 1.181
6.133333 | 1.181
6.15 | 1.181
6.166667 | 1.181017
6.183333 | 1.181
6.2 | 1.181
6.216667 | 1.181
6.233333 | 1.181
6.25 | 1.182
6.266667 | 1.181103
6.283333 | 1.182
6.3 | 1.182
6.316667 | 1.182
6.333333 | 1.182
6.35 | 1.182
6.366667 | 1.182
6.383333 | 1.182
6.4 | 1.182
6.416667 | 1.182755
6.433333 | 1.182263
6.45 | 1.182
6.466667 | 1.182
6.483333 | 1.183
6.5 | 1.182668
6.516667 | 1.182655
6.533333 | 1.182361
6.55 | 1.183
6.566667 | 1.183
6.583333 | 1.183
6.6 | 1.183
6.616667 | 1.183
6.633333 | 1.183
6.65 | 1.183
6.666667 | 1.183
6.683333 | 1.183
6.7 | 1.183
6.716667 | 1.183
6.733333 | 1.183
6.75 | 1.183598
6.766667 | 1.18338
6.783333 | 1.183
6.8 | 1.183346
6.816667 | 1.184
6.833333 | 1.184
6.85 | 1.183711
6.866667 | 1.184
6.883333 | 1.184
6.9 | 1.184
6.916667 | 1.184
6.933333 | 1.184
6.95 | 1.184
6.966667 | 1.184
6.983333 | 1.184
7 | 1.184
7.016667 | 1.184
7.033333 | 1.184
7.05 | 1.184
7.066667 | 1.184
7.083333 | 1.184
7.1 | 1.184
7.116667 | 1.185
7.133333 | 1.185
7.15 | 1.185
7.166667 | 1.184986
7.183333 | 1.185
7.2 | 1.185
7.216667 | 1.185
7.233333 | 1.185
7.25 | 1.185
7.266667 | 1.185
7.283333 | 1.185
7.3 | 1.185
7.316667 | 1.185821
7.333333 | 1.1858
7.35 | 1.185788
7.366667 | 1.185
7.383333 | 1.185
7.4 | 1.185262
7.416667 | 1.186
7.433333 | 1.186
7.45 | 1.186
7.466667 | 1.185332
7.483333 | 1.18535
7.5 | 1.186
7.516667 | 1.186
7.533333 | 1.186
7.55 | 1.186
7.566667 | 1.186
7.583333 | 1.186
7.6 | 1.186
7.616667 | 1.186
7.633333 | 1.186
7.65 | 1.186
7.666667 | 1.186
7.683333 | 1.186
7.7 | 1.186402
7.716667 | 1.187
7.733333 | 1.186
7.75 | 1.186656
7.766667 | 1.187
7.783333 | 1.186
7.8 | 1.187
7.816667 | 1.187
7.833333 | 1.187
7.85 | 1.187
7.866667 | 1.187
7.883333 | 1.187
7.9 | 1.187
7.916667 | 1.187
7.933333 | 1.187
7.95 | 1.187
7.966667 | 1.187
7.983333 | 1.187
8 | 1.187
8.016667 | 1.187
8.033333 | 1.187
8.05 | 1.187
8.066667 | 1.187037
8.083333 | 1.187943
8.1 | 1.187077
8.116667 | 1.187908
8.133333 | 1.187886
8.15 | 1.188
8.166667 | 1.188
8.183333 | 1.188
8.2 | 1.188
8.216667 | 1.188
8.233333 | 1.188
8.25 | 1.188
8.266667 | 1.188
8.283333 | 1.188
8.3 | 1.188
8.316667 | 1.188
8.333333 | 1.188
8.35 | 1.188
8.366667 | 1.188
8.383333 | 1.188
8.4 | 1.188
8.416667 | 1.188
8.433333 | 1.188
8.45 | 1.188
8.466667 | 1.188
8.483333 | 1.188
8.5 | 1.18848
8.516667 | 1.188
8.533333 | 1.188
8.55 | 1.188577
8.566667 | 1.188595
8.583333 | 1.188383
8.6 | 1.189
8.616667 | 1.188342
8.633333 | 1.188679
8.65 | 1.189
8.666667 | 1.189
8.683333 | 1.189
8.7 | 1.189
8.716667 | 1.189
8.733333 | 1.189
8.75 | 1.189
8.766667 | 1.189
8.783333 | 1.189
8.8 | 1.189
8.816667 | 1.189
8.833333 | 1.189
8.85 | 1.189
8.866667 | 1.189
8.883333 | 1.189965
8.9 | 1.189
8.916667 | 1.189
8.933333 | 1.189
8.95 | 1.189
8.966667 | 1.189
8.983333 | 1.18908
9 | 1.189
9.016667 | 1.19
9.033333 | 1.189148
9.05 | 1.189
9.066667 | 1.189807
9.083333 | 1.19
9.1 | 1.189758
9.116667 | 1.19
9.133333 | 1.19
9.15 | 1.19
9.166667 | 1.19
9.183333 | 1.19
9.2 | 1.189639
9.216667 | 1.19
9.233333 | 1.19
9.25 | 1.19
9.266667 | 1.19
9.283333 | 1.19
9.3 | 1.19
9.316667 | 1.19
9.333333 | 1.19
9.35 | 1.19
9.366667 | 1.19
9.383333 | 1.19
9.4 | 1.19
9.416667 | 1.19
9.433333 | 1.19
9.45 | 1.19
9.466667 | 1.19035
9.483333 | 1.191
9.5 | 1.190315
9.516667 | 1.19
9.533333 | 1.19
9.55 | 1.191
9.566667 | 1.190247
9.583333 | 1.191
9.6 | 1.19
9.616667 | 1.191
9.633333 | 1.191
9.65 | 1.191
9.666667 | 1.190134
9.683333 | 1.191
9.7 | 1.191
9.716667 | 1.191
9.733333 | 1.191
9.75 | 1.191
9.766667 | 1.191
9.783333 | 1.191
9.8 | 1.191
9.816667 | 1.191
9.833333 | 1.191
9.85 | 1.191
9.866667 | 1.191
9.883333 | 1.191
9.9 | 1.191884
9.916667 | 1.191
9.933333 | 1.191
9.95 | 1.191
9.966667 | 1.191797
9.983333 | 1.191219
10 | 1.191
10.01667 | 1.192
10.03333 | 1.191
10.05 | 1.191301
10.06667 | 1.192
10.08333 | 1.191652
10.1 | 1.191369
10.11667 | 1.191
10.13333 | 1.192
10.15 | 1.192
10.16667 | 1.192
10.18333 | 1.192
10.2 | 1.191485
10.21667 | 1.192
10.23333 | 1.192
10.25 | 1.192
10.26667 | 1.192
10.28333 | 1.192
10.3 | 1.192
10.31667 | 1.192
10.33333 | 1.192
10.35 | 1.192
10.36667 | 1.192
10.38333 | 1.192
10.4 | 1.192
10.41667 | 1.192
10.43333 | 1.192
10.45 | 1.192
10.46667 | 1.192
10.48333 | 1.192
10.5 | 1.192849
10.51667 | 1.192136
10.53333 | 1.192
10.55 | 1.192
10.56667 | 1.192077
10.58333 | 1.192
10.6 | 1.192042
10.61667 | 1.192025
10.63333 | 1.193
10.65 | 1.192
10.66667 | 1.192035
10.68333 | 1.192947
10.7 | 1.193
10.71667 | 1.192096
10.73333 | 1.193
10.75 | 1.193
10.76667 | 1.193
10.78333 | 1.193
10.8 | 1.193
10.81667 | 1.193
10.83333 | 1.193
10.85 | 1.193
10.86667 | 1.193
10.88333 | 1.193
10.9 | 1.193
10.91667 | 1.193
10.93333 | 1.193
10.95 | 1.193
10.96667 | 1.193
10.98333 | 1.193
11 | 1.193
11.01667 | 1.193
11.03333 | 1.193
11.05 | 1.193
11.06667 | 1.193
11.08333 | 1.193
11.1 | 1.193
11.11667 | 1.193
11.13333 | 1.193
11.15 | 1.193
11.16667 | 1.193
11.18333 | 1.193345
11.2 | 1.193676
11.21667 | 1.193
11.23333 | 1.193
11.25 | 1.193253
11.26667 | 1.194
11.28333 | 1.194
11.3 | 1.194
11.31667 | 1.194
11.33333 | 1.194
11.35 | 1.194
11.36667 | 1.19388
11.38333 | 1.193901
11.4 | 1.194
11.41667 | 1.193938
11.43333 | 1.194
11.45 | 1.194
11.46667 | 1.194
11.48333 | 1.194
11.5 | 1.194
11.51667 | 1.194
11.53333 | 1.194
11.55 | 1.194
11.56667 | 1.194
11.58333 | 1.194
11.6 | 1.194
11.61667 | 1.194
11.63333 | 1.194
11.65 | 1.194
11.66667 | 1.194
11.68333 | 1.194
11.7 | 1.194731
11.71667 | 1.194287
11.73333 | 1.194314
11.75 | 1.194328
11.76667 | 1.194345
11.78333 | 1.195
11.8 | 1.194
11.81667 | 1.194591
11.83333 | 1.195
11.85 | 1.194
11.86667 | 1.194474
11.88333 | 1.194505
11.9 | 1.195
11.91667 | 1.195
11.93333 | 1.195
11.95 | 1.195
11.96667 | 1.195
11.98333 | 1.195
12 | 1.195
12.01667 | 1.195
12.03333 | 1.195
12.05 | 1.195
12.06667 | 1.195
12.08333 | 1.195
12.1 | 1.195
12.11667 | 1.195
12.13333 | 1.195
12.15 | 1.195
12.16667 | 1.195
12.18333 | 1.195
12.2 | 1.195135
12.21667 | 1.195884
12.23333 | 1.195098
12.25 | 1.195917
12.26667 | 1.195
12.28333 | 1.195046
12.3 | 1.195
12.31667 | 1.195991
12.33333 | 1.196
12.35 | 1.195022
12.36667 | 1.196
12.38333 | 1.195934
12.4 | 1.196
12.41667 | 1.195894
12.43333 | 1.196
12.45 | 1.196
12.46667 | 1.196
12.48333 | 1.196
12.5 | 1.196
12.51667 | 1.196
12.53333 | 1.196
12.55 | 1.196
12.56667 | 1.196
12.58333 | 1.196
12.6 | 1.196
12.61667 | 1.196
12.63333 | 1.196
12.65 | 1.196
12.66667 | 1.196
12.68333 | 1.196
12.7 | 1.196
12.71667 | 1.196473
12.73333 | 1.196
12.75 | 1.196
12.76667 | 1.196
12.78333 | 1.196
12.8 | 1.196
12.81667 | 1.196411
12.83333 | 1.196
12.85 | 1.196
12.86667 | 1.196656
12.88333 | 1.196
12.9 | 1.197
12.91667 | 1.196285
12.93333 | 1.196
12.95 | 1.196753
12.96667 | 1.196226
12.98333 | 1.196797
13 | 1.196186
13.01667 | 1.196
13.03333 | 1.196145
13.05 | 1.197
13.06667 | 1.19611
13.08333 | 1.196086
13.1 | 1.197
13.11667 | 1.197
13.13333 | 1.197
13.15 | 1.197
13.16667 | 1.197
13.18333 | 1.197
13.2 | 1.197
13.21667 | 1.197
13.23333 | 1.197
13.25 | 1.197
13.26667 | 1.197
13.28333 | 1.197
13.3 | 1.197
13.31667 | 1.197
13.33333 | 1.197
13.35 | 1.197
13.36667 | 1.197
13.38333 | 1.197
13.4 | 1.197
13.41667 | 1.197
13.43333 | 1.197
13.45 | 1.197
13.46667 | 1.197
13.48333 | 1.197
13.5 | 1.197
13.51667 | 1.197
13.53333 | 1.197
13.55 | 1.197
13.56667 | 1.197
13.58333 | 1.197
13.6 | 1.197
13.61667 | 1.197
13.63333 | 1.197
13.65 | 1.197604
13.66667 | 1.197
13.68333 | 1.197
13.7 | 1.197
13.71667 | 1.197
13.73333 | 1.197
13.75 | 1.197
13.76667 | 1.197725
13.78333 | 1.197746
13.8 | 1.19777
13.81667 | 1.198
13.83333 | 1.198
13.85 | 1.198
13.86667 | 1.197
13.88333 | 1.197137
13.9 | 1.19712
13.91667 | 1.1979
13.93333 | 1.197078
13.95 | 1.197942
13.96667 | 1.198
13.98333 | 1.198
14 | 1.198
14.01667 | 1.198
14.03333 | 1.198
14.05 | 1.197062
14.06667 | 1.198
14.08333 | 1.198
14.1 | 1.198
14.11667 | 1.198
14.13333 | 1.198
14.15 | 1.198
14.16667 | 1.198
14.18333 | 1.198
14.2 | 1.198
14.21667 | 1.198
14.23333 | 1.198
14.25 | 1.198
14.26667 | 1.198
14.28333 | 1.198
14.3 | 1.198
14.31667 | 1.198
14.33333 | 1.198
14.35 | 1.198
14.36667 | 1.198
14.38333 | 1.198
14.4 | 1.198
14.41667 | 1.198
14.43333 | 1.198
14.45 | 1.198
14.46667 | 1.198
14.48333 | 1.198
14.5 | 1.198
14.51667 | 1.198649
14.53333 | 1.198
14.55 | 1.198308
14.56667 | 1.198
14.58333 | 1.198733
14.6 | 1.198
14.61667 | 1.198775
14.63333 | 1.198
14.65 | 1.198
14.66667 | 1.198169
14.68333 | 1.198146
14.7 | 1.198125
14.71667 | 1.198889
14.73333 | 1.198907
14.75 | 1.198919
14.76667 | 1.198066
14.78333 | 1.198946
14.8 | 1.199
14.81667 | 1.198981
14.83333 | 1.198998
14.85 | 1.199
14.86667 | 1.199
14.88333 | 1.199
14.9 | 1.199
14.91667 | 1.199
14.93333 | 1.198888
14.95 | 1.199
14.96667 | 1.199
14.98333 | 1.199
15 | 1.199
15.01667 | 1.199
15.03333 | 1.199
15.05 | 1.199
15.06667 | 1.199
15.08333 | 1.199
15.1 | 1.199
15.11667 | 1.199
15.13333 | 1.199
15.15 | 1.199
15.16667 | 1.199
15.18333 | 1.199
15.2 | 1.199
15.21667 | 1.199
15.23333 | 1.199
15.25 | 1.199
15.26667 | 1.199
15.28333 | 1.199517
15.3 | 1.199
15.31667 | 1.199
15.33333 | 1.199
15.35 | 1.199
15.36667 | 1.199
15.38333 | 1.199
15.4 | 1.199
15.41667 | 1.199
15.43333 | 1.199
15.45 | 1.199
15.46667 | 1.199
15.48333 | 1.199
15.5 | 1.199
15.51667 | 1.199
15.53333 | 1.199
15.55 | 1.199
15.56667 | 1.199
15.58333 | 1.199083
15.6 | 1.199939
15.61667 | 1.199036
15.63333 | 1.199991
15.65 | 1.199986
15.66667 | 1.199036
15.68333 | 1.199059
15.7 | 1.199074
15.71667 | 1.199096
15.73333 | 1.199108
15.75 | 1.19913
15.76667 | 1.2
15.78333 | 1.2
15.8 | 1.2
15.81667 | 1.2
15.83333 | 1.199769
15.85 | 1.2
15.86667 | 1.19928
15.88333 | 1.2
15.9 | 1.199317
15.91667 | 1.2
15.93333 | 1.2
15.95 | 1.2
15.96667 | 1.2
15.98333 | 1.2
16 | 1.2
16.01667 | 1.2
16.03333 | 1.2
16.05 | 1.2
16.06667 | 1.2
16.08333 | 1.2
16.1 | 1.2
16.11667 | 1.2
16.13333 | 1.2
16.15 | 1.2
16.16667 | 1.2
16.18333 | 1.2
16.2 | 1.2
16.21667 | 1.2
16.23333 | 1.2
16.25 | 1.2
16.26667 | 1.2
16.28333 | 1.2
16.3 | 1.2
16.31667 | 1.2
16.33333 | 1.200846
16.35 | 1.2
16.36667 | 1.2
16.38333 | 1.200095
16.4 | 1.2
16.41667 | 1.2
16.43333 | 1.2
16.45 | 1.2
16.46667 | 1.2
16.48333 | 1.2
16.5 | 1.2
16.51667 | 1.2
16.53333 | 1.200917
16.55 | 1.200897
16.56667 | 1.200878
16.58333 | 1.2
16.6 | 1.200832
16.61667 | 1.2
16.63333 | 1.200791
16.65 | 1.2
16.66667 | 1.2
16.68333 | 1.200721
16.7 | 1.2
16.71667 | 1.200677
16.73333 | 1.200656
16.75 | 1.200636
16.76667 | 1.200617
16.78333 | 1.200596
16.8 | 1.2
16.81667 | 1.200552
16.83333 | 1.200473
16.85 | 1.200499
16.86667 | 1.200477
16.88333 | 1.201
16.9 | 1.200433
16.91667 | 1.201
16.93333 | 1.201
16.95 | 1.20037
16.96667 | 1.200652
16.98333 | 1.201
17 | 1.201
17.01667 | 1.200276
17.03333 | 1.201
17.05 | 1.201
17.06667 | 1.201
17.08333 | 1.201
17.1 | 1.200176
17.11667 | 1.201
17.13333 | 1.201
17.15 | 1.201
17.16667 | 1.201
17.18333 | 1.201
17.2 | 1.201
17.21667 | 1.201
17.23333 | 1.201
17.25 | 1.201
17.26667 | 1.201
17.28333 | 1.201
17.3 | 1.201
17.31667 | 1.201
17.33333 | 1.201
17.35 | 1.201
17.36667 | 1.201
17.38333 | 1.201
17.4 | 1.201
17.41667 | 1.201
17.43333 | 1.201
17.45 | 1.201
17.46667 | 1.201
17.48333 | 1.201
17.5 | 1.201
17.51667 | 1.201
17.53333 | 1.201
17.55 | 1.201
17.56667 | 1.201
17.58333 | 1.201
17.6 | 1.201
17.61667 | 1.201
17.63333 | 1.201
17.65 | 1.201
17.66667 | 1.201
17.68333 | 1.201568
17.7 | 1.201599
17.71667 | 1.201
17.73333 | 1.201
17.75 | 1.201653
17.76667 | 1.201
17.78333 | 1.201
17.8 | 1.201
17.81667 | 1.201
17.83333 | 1.20125
17.85 | 1.201228
17.86667 | 1.20179
17.88333 | 1.201
17.9 | 1.201
17.91667 | 1.201
17.93333 | 1.201134
17.95 | 1.201
17.96667 | 1.201091
17.98333 | 1.202
18 | 1.20195
18.01667 | 1.202
18.03333 | 1.201993
18.05 | 1.201983
18.06667 | 1.202
18.08333 | 1.201938
18.1 | 1.201911
18.11667 | 1.201884
18.13333 | 1.202
18.15 | 1.202
18.16667 | 1.201
18.18333 | 1.201787
18.2 | 1.202
18.21667 | 1.201245
18.23333 | 1.202
18.25 | 1.202
18.26667 | 1.202
18.28333 | 1.202
18.3 | 1.202
18.31667 | 1.202
18.33333 | 1.201393
18.35 | 1.202
18.36667 | 1.202
18.38333 | 1.202
18.4 | 1.202
18.41667 | 1.202
18.43333 | 1.202
18.45 | 1.202
18.46667 | 1.202
18.48333 | 1.202
18.5 | 1.202
18.51667 | 1.202
18.53333 | 1.202
18.55 | 1.202
18.56667 | 1.202
18.58333 | 1.202
18.6 | 1.202
18.61667 | 1.202
18.63333 | 1.202
18.65 | 1.202
18.66667 | 1.202
18.68333 | 1.202
18.7 | 1.202
18.71667 | 1.202
18.73333 | 1.202
18.75 | 1.202
18.76667 | 1.202
18.78333 | 1.202
18.8 | 1.202
18.81667 | 1.202
18.83333 | 1.202
18.85 | 1.202
18.86667 | 1.202
18.88333 | 1.202
18.9 | 1.202
18.91667 | 1.202
18.93333 | 1.202
18.95 | 1.202
18.96667 | 1.202
18.98333 | 1.202
19 | 1.202
19.01667 | 1.202
19.03333 | 1.202
19.05 | 1.202
19.06667 | 1.202
19.08333 | 1.202
19.1 | 1.202
19.11667 | 1.202
19.13333 | 1.202
19.15 | 1.202
19.16667 | 1.202
19.18333 | 1.202
19.2 | 1.202
19.21667 | 1.202
19.23333 | 1.202
19.25 | 1.202
19.26667 | 1.202
19.28333 | 1.202589
19.3 | 1.202
19.31667 | 1.202632
19.33333 | 1.202655
19.35 | 1.202
19.36667 | 1.202
19.38333 | 1.202275
19.4 | 1.202
19.41667 | 1.202766
19.43333 | 1.202
19.45 | 1.202801
19.46667 | 1.202
19.48333 | 1.202843
19.5 | 1.202137
19.51667 | 1.203
19.53333 | 1.203
19.55 | 1.203
19.56667 | 1.203
19.58333 | 1.202971
19.6 | 1.203
19.61667 | 1.203
19.63333 | 1.203
19.65 | 1.203
19.66667 | 1.202097
19.68333 | 1.202872
19.7 | 1.203
19.71667 | 1.203
19.73333 | 1.202805
19.75 | 1.202782
19.76667 | 1.203
19.78333 | 1.202741
19.8 | 1.203
19.81667 | 1.202691
19.83333 | 1.203
19.85 | 1.202355
19.86667 | 1.203
19.88333 | 1.203
19.9 | 1.203
19.91667 | 1.203
19.93333 | 1.202453
19.95 | 1.203
19.96667 | 1.203
19.98333 | 1.203
20 | 1.203
20.01667 | 1.203
20.03333 | 1.203
20.05 | 1.203
20.06667 | 1.203
20.08333 | 1.203
20.1 | 1.203
20.11667 | 1.203
20.13333 | 1.203
20.15 | 1.203
20.16667 | 1.203
20.18333 | 1.203
20.2 | 1.203
20.21667 | 1.203
20.23333 | 1.203
20.25 | 1.203
20.26667 | 1.203
20.28333 | 1.203
20.3 | 1.203
20.31667 | 1.203
20.33333 | 1.203
20.35 | 1.203027
20.36667 | 1.204
20.38333 | 1.203018
20.4 | 1.204
20.41667 | 1.204
20.43333 | 1.204
20.45 | 1.204
20.46667 | 1.204
20.48333 | 1.204
20.5 | 1.204
20.51667 | 1.204
20.53333 | 1.204
20.55 | 1.204738
20.56667 | 1.204278
20.58333 | 1.205
20.6 | 1.204325
20.61667 | 1.205
20.63333 | 1.205
20.65 | 1.205
20.66667 | 1.205
20.68333 | 1.205
20.7 | 1.205
20.71667 | 1.205
20.73333 | 1.205
20.75 | 1.205
20.76667 | 1.205
20.78333 | 1.205
20.8 | 1.205
20.81667 | 1.205
20.83333 | 1.205
20.85 | 1.205
20.86667 | 1.205
20.88333 | 1.205
20.9 | 1.205699
20.91667 | 1.205719
20.93333 | 1.205738
20.95 | 1.206
20.96667 | 1.205
20.98333 | 1.205
21 | 1.205828
21.01667 | 1.206
21.03333 | 1.205869
21.05 | 1.205108
21.06667 | 1.205089
21.08333 | 1.206
21.1 | 1.206
21.11667 | 1.206
21.13333 | 1.206
21.15 | 1.206
21.16667 | 1.206
21.18333 | 1.206
21.2 | 1.206
21.21667 | 1.206
21.23333 | 1.206
21.25 | 1.206
21.26667 | 1.206
21.28333 | 1.206
21.3 | 1.206
21.31667 | 1.206
21.33333 | 1.206
21.35 | 1.206
21.36667 | 1.206
21.38333 | 1.206
21.4 | 1.206
21.41667 | 1.206
21.43333 | 1.206
21.45 | 1.206
21.46667 | 1.206
21.48333 | 1.206
21.5 | 1.206
21.51667 | 1.206
21.53333 | 1.206
21.55 | 1.206
21.56667 | 1.206
21.58333 | 1.206
21.6 | 1.206
21.61667 | 1.206
21.63333 | 1.206
21.65 | 1.206
21.66667 | 1.206
21.68333 | 1.206
21.7 | 1.206
21.71667 | 1.206
21.73333 | 1.206
21.75 | 1.206
21.76667 | 1.206
21.78333 | 1.206
21.8 | 1.206
21.81667 | 1.206
21.83333 | 1.206
21.85 | 1.206
21.86667 | 1.206
21.88333 | 1.206
21.9 | 1.206
21.91667 | 1.206
21.93333 | 1.206
21.95 | 1.206
21.96667 | 1.206
21.98333 | 1.206
22 | 1.206
22.01667 | 1.206
22.03333 | 1.206
22.05 | 1.206
22.06667 | 1.206
22.08333 | 1.206246
22.1 | 1.206
22.11667 | 1.206
22.13333 | 1.206
22.15 | 1.206
22.16667 | 1.206
22.18333 | 1.206379
22.2 | 1.206594
22.21667 | 1.206572
22.23333 | 1.206
22.25 | 1.207
22.26667 | 1.206506
22.28333 | 1.207
22.3 | 1.206461
22.31667 | 1.206
22.33333 | 1.207
22.35 | 1.206
22.36667 | 1.206383
22.38333 | 1.206638
22.4 | 1.206658
22.41667 | 1.206678
22.43333 | 1.207
22.45 | 1.206715
22.46667 | 1.207
22.48333 | 1.207
22.5 | 1.206785
22.51667 | 1.206195
22.53333 | 1.207
22.55 | 1.206848
22.56667 | 1.207
22.58333 | 1.2069
22.6 | 1.207
22.61667 | 1.207
22.63333 | 1.207
22.65 | 1.207
22.66667 | 1.207
22.68333 | 1.207
22.7 | 1.207
22.71667 | 1.207
22.73333 | 1.207
22.75 | 1.207
22.76667 | 1.206131
22.78333 | 1.206846
22.8 | 1.207
22.81667 | 1.206807
22.83333 | 1.207
22.85 | 1.207
22.86667 | 1.207
22.88333 | 1.207
22.9 | 1.207
22.91667 | 1.207
22.93333 | 1.206
22.95 | 1.207
22.96667 | 1.207
22.98333 | 1.207
23 | 1.207
23.01667 | 1.207
23.03333 | 1.207
23.05 | 1.207
23.06667 | 1.207
23.08333 | 1.207
23.1 | 1.207
23.11667 | 1.207
23.13333 | 1.206378
23.15 | 1.207
23.16667 | 1.207
23.18333 | 1.207
23.2 | 1.207
23.21667 | 1.207
23.23333 | 1.207
23.25 | 1.207
23.26667 | 1.206792
23.28333 | 1.207
23.3 | 1.207
23.31667 | 1.207
23.33333 | 1.206
23.35 | 1.206
23.36667 | 1.206932
23.38333 | 1.206957
23.4 | 1.206
23.41667 | 1.206004
23.43333 | 1.206
23.45 | 1.206
23.46667 | 1.206
23.48333 | 1.206
23.5 | 1.206
23.51667 | 1.206
23.53333 | 1.206
23.55 | 1.206
23.56667 | 1.206
23.58333 | 1.206
23.6 | 1.206
23.61667 | 1.206
23.63333 | 1.206
23.65 | 1.206
23.66667 | 1.206
23.68333 | 1.206
23.7 | 1.206
23.71667 | 1.206
23.73333 | 1.206
23.75 | 1.206
23.76667 | 1.206
23.78333 | 1.206
23.8 | 1.206
23.81667 | 1.206
23.83333 | 1.206
23.85 | 1.206
23.86667 | 1.206
23.88333 | 1.206
23.9 | 1.206
23.91667 | 1.206
23.93333 | 1.206
23.95 | 1.206
23.96667 | 1.206
23.98333 | 1.206801
24 | 1.206

## 24h_Charge_AU
Timestamp [h] | BATT_008_OCV_V_100-SOC
0 | 1.455
0.01666667 | 1.445
0.03333333 | 1.443
0.05 | 1.441
0.06666667 | 1.439
0.08333333 | 1.438
0.1 | 1.436954
0.1166667 | 1.435
0.1333333 | 1.434
0.15 | 1.433
0.1666667 | 1.432
0.1833333 | 1.431
0.2 | 1.43
0.2166667 | 1.43
0.2333333 | 1.429
0.25 | 1.428
0.2666667 | 1.428
0.2833333 | 1.427
0.3 | 1.426
0.3166667 | 1.425
0.3333333 | 1.425
0.35 | 1.424
0.3666667 | 1.424
0.3833333 | 1.423299
0.4 | 1.423
0.4166667 | 1.423
0.4333333 | 1.422
0.45 | 1.422
0.4666667 | 1.421
0.4833333 | 1.420599
0.5 | 1.42
0.5166667 | 1.42
0.5333333 | 1.419
0.55 | 1.419
0.5666667 | 1.419
0.5833333 | 1.418495
0.6 | 1.418
0.6166667 | 1.41755
0.6333333 | 1.417
0.65 | 1.417
0.6666667 | 1.417
0.6833333 | 1.416
0.7 | 1.416
0.7166667 | 1.416
0.7333333 | 1.415
0.75 | 1.415
0.7666667 | 1.415
0.7833333 | 1.414698
0.8 | 1.414
0.8166667 | 1.414
0.8333333 | 1.414
0.85 | 1.41377
0.8666667 | 1.413
0.8833333 | 1.413
0.9 | 1.413
0.9166667 | 1.412166
0.9333333 | 1.412148
0.95 | 1.412
0.9666667 | 1.412
0.9833333 | 1.411913
1 | 1.411934
1.016667 | 1.411
1.033333 | 1.411
1.05 | 1.411
1.066667 | 1.41
1.083333 | 1.41
1.1 | 1.41
1.116667 | 1.41
1.133333 | 1.41
1.15 | 1.409081
1.166667 | 1.409
1.183333 | 1.409
1.2 | 1.409
1.216667 | 1.409
1.233333 | 1.408
1.25 | 1.408
1.266667 | 1.408
1.283333 | 1.407229
1.3 | 1.408
1.316667 | 1.407736
1.333333 | 1.407
1.35 | 1.407
1.366667 | 1.407
1.383333 | 1.407
1.4 | 1.407
1.416667 | 1.406
1.433333 | 1.406
1.45 | 1.406
1.466667 | 1.406
1.483333 | 1.405574
1.5 | 1.405
1.516667 | 1.405
1.533333 | 1.405
1.55 | 1.405
1.566667 | 1.405
1.583333 | 1.405
1.6 | 1.404
1.616667 | 1.405
1.633333 | 1.404
1.65 | 1.404
1.666667 | 1.404
1.683333 | 1.404
1.7 | 1.404
1.716667 | 1.403334
1.733333 | 1.403311
1.75 | 1.403
1.766667 | 1.403
1.783333 | 1.403
1.8 | 1.403
1.816667 | 1.403
1.833333 | 1.402217
1.85 | 1.402
1.866667 | 1.402
1.883333 | 1.402
1.9 | 1.402
1.916667 | 1.402
1.933333 | 1.401124
1.95 | 1.401108
1.966667 | 1.401
1.983333 | 1.401
2 | 1.401
2.016667 | 1.401
2.033333 | 1.401
2.05 | 1.401
2.066667 | 1.4
2.083333 | 1.400986
2.1 | 1.4
2.116667 | 1.4
2.133333 | 1.4
2.15 | 1.4
2.166667 | 1.4
2.183333 | 1.4
2.2 | 1.4
2.216667 | 1.399
2.233333 | 1.399
2.25 | 1.399
2.266667 | 1.399
2.283333 | 1.399
2.3 | 1.399
2.316667 | 1.39874
2.333333 | 1.399
2.35 | 1.39829
2.366667 | 1.398301
2.383333 | 1.398
2.4 | 1.398
2.416667 | 1.398
2.433333 | 1.398
2.45 | 1.398
2.466667 | 1.398
2.483333 | 1.398
2.5 | 1.398
2.516667 | 1.397
2.533333 | 1.398
2.55 | 1.397
2.566667 | 1.397
2.583333 | 1.397
2.6 | 1.397
2.616667 | 1.397
2.633333 | 1.397
2.65 | 1.396
2.666667 | 1.396
2.683333 | 1.396
2.7 | 1.396
2.716667 | 1.396
2.733333 | 1.396
2.75 | 1.396
2.766667 | 1.396
2.783333 | 1.396
2.8 | 1.395
2.816667 | 1.395
2.833333 | 1.395
2.85 | 1.396
2.866667 | 1.395
2.883333 | 1.395
2.9 | 1.395
2.916667 | 1.395
2.933333 | 1.395
2.95 | 1.395
2.966667 | 1.395
2.983333 | 1.395
3 | 1.394987
3.016667 | 1.394
3.033333 | 1.394
3.05 | 1.394
3.066667 | 1.394
3.083333 | 1.394
3.1 | 1.394
3.116667 | 1.394
3.133333 | 1.394
3.15 | 1.394
3.166667 | 1.393144
3.183333 | 1.393165
3.2 | 1.393
3.216667 | 1.393
3.233333 | 1.393
3.25 | 1.393
3.266667 | 1.393
3.283333 | 1.393
3.3 | 1.393
3.316667 | 1.393
3.333333 | 1.393
3.35 | 1.393
3.366667 | 1.393
3.383333 | 1.392
3.4 | 1.392
3.416667 | 1.392
3.433333 | 1.392
3.45 | 1.392
3.466667 | 1.392
3.483333 | 1.391525
3.5 | 1.392
3.516667 | 1.391496
3.533333 | 1.392
3.55 | 1.391458
3.566667 | 1.391
3.583333 | 1.391
3.6 | 1.391
3.616667 | 1.391
3.633333 | 1.391
3.65 | 1.391
3.666667 | 1.391
3.683333 | 1.391
3.7 | 1.391
3.716667 | 1.391
3.733333 | 1.391
3.75 | 1.391
3.766667 | 1.391
3.783333 | 1.391
3.8 | 1.39
3.816667 | 1.390193
3.833333 | 1.39
3.85 | 1.39
3.866667 | 1.39
3.883333 | 1.39
3.9 | 1.39
3.916667 | 1.39
3.933333 | 1.39
3.95 | 1.389959
3.966667 | 1.39
3.983333 | 1.389008
4 | 1.38999
4.016667 | 1.389
4.033333 | 1.389951
4.05 | 1.389064
4.066667 | 1.389
4.083333 | 1.389
4.1 | 1.389
4.116667 | 1.389
4.133333 | 1.389
4.15 | 1.389
4.166667 | 1.388827
4.183333 | 1.389
4.2 | 1.389
4.216667 | 1.388778
4.233333 | 1.389
4.25 | 1.388
4.266667 | 1.388722
4.283333 | 1.388
4.3 | 1.388
4.316667 | 1.388
4.333333 | 1.388
4.35 | 1.388
4.366667 | 1.388
4.383333 | 1.388
4.4 | 1.388
4.416667 | 1.388
4.433333 | 1.388
4.45 | 1.387499
4.466667 | 1.387486
4.483333 | 1.387466
4.5 | 1.387551
4.516667 | 1.387568
4.533333 | 1.387
4.55 | 1.387
4.566667 | 1.387
4.583333 | 1.387
4.6 | 1.387
4.616667 | 1.387
4.633333 | 1.387
4.65 | 1.387
4.666667 | 1.387
4.683333 | 1.387
4.7 | 1.387
4.716667 | 1.387
4.733333 | 1.387
4.75 | 1.386
4.766667 | 1.386
4.783333 | 1.386
4.8 | 1.386
4.816667 | 1.386
4.833333 | 1.386
4.85 | 1.386
4.866667 | 1.386
4.883333 | 1.386
4.9 | 1.386
4.916667 | 1.386
4.933333 | 1.386
4.95 | 1.386
4.966667 | 1.386
4.983333 | 1.386
5 | 1.386
5.016667 | 1.386
5.033333 | 1.385
5.05 | 1.385125
5.066667 | 1.385144
5.083333 | 1.385
5.1 | 1.385
5.116667 | 1.385
5.133333 | 1.385
5.15 | 1.385
5.166667 | 1.385
5.183333 | 1.385
5.2 | 1.385
5.216667 | 1.385
5.233333 | 1.38469
5.25 | 1.385
5.266667 | 1.385
5.283333 | 1.385
5.3 | 1.385
5.316667 | 1.385
5.333333 | 1.384
5.35 | 1.384
5.366667 | 1.384
5.383333 | 1.384
5.4 | 1.384
5.416667 | 1.384
5.433333 | 1.384
5.45 | 1.384
5.466667 | 1.384
5.483333 | 1.384
5.5 | 1.384
5.516667 | 1.384
5.533333 | 1.384
5.55 | 1.383362
5.566667 | 1.383
5.583333 | 1.383
5.6 | 1.383
5.616667 | 1.383707
5.633333 | 1.383
5.65 | 1.383
5.666667 | 1.383
5.683333 | 1.383
5.7 | 1.383
5.716667 | 1.383
5.733333 | 1.383
5.75 | 1.383
5.766667 | 1.383
5.783333 | 1.383
5.8 | 1.383
5.816667 | 1.383
5.833333 | 1.383
5.85 | 1.383
5.866667 | 1.382031
5.883333 | 1.382981
5.9 | 1.382
5.916667 | 1.382
5.933333 | 1.382
5.95 | 1.382
5.966667 | 1.382
5.983333 | 1.382
6 | 1.382
6.016667 | 1.382
6.033333 | 1.382
6.05 | 1.382
6.066667 | 1.382
6.083333 | 1.382
6.1 | 1.382
6.116667 | 1.382
6.133333 | 1.381
6.15 | 1.382
6.166667 | 1.381
6.183333 | 1.381303
6.2 | 1.381
6.216667 | 1.381649
6.233333 | 1.381366
6.25 | 1.381
6.266667 | 1.381
6.283333 | 1.381
6.3 | 1.381
6.316667 | 1.381
6.333333 | 1.381
6.35 | 1.381
6.366667 | 1.381
6.383333 | 1.381
6.4 | 1.381
6.416667 | 1.381
6.433333 | 1.381
6.45 | 1.381
6.466667 | 1.381
6.483333 | 1.381
6.5 | 1.381
6.516667 | 1.380359
6.533333 | 1.381
6.55 | 1.381
6.566667 | 1.38
6.583333 | 1.38
6.6 | 1.38
6.616667 | 1.38
6.633333 | 1.38
6.65 | 1.38
6.666667 | 1.38
6.683333 | 1.38
6.7 | 1.38
6.716667 | 1.38
6.733333 | 1.38
6.75 | 1.38
6.766667 | 1.38
6.783333 | 1.38
6.8 | 1.38
6.816667 | 1.38
6.833333 | 1.38
6.85 | 1.38
6.866667 | 1.38
6.883333 | 1.38
6.9 | 1.379
6.916667 | 1.379937
6.933333 | 1.379
6.95 | 1.379
6.966667 | 1.379
6.983333 | 1.379145
7 | 1.379
7.016667 | 1.379
7.033333 | 1.379
7.05 | 1.379
7.066667 | 1.379
7.083333 | 1.379
7.1 | 1.379
7.116667 | 1.379
7.133333 | 1.379
7.15 | 1.379
7.166667 | 1.379
7.183333 | 1.379
7.2 | 1.379
7.216667 | 1.378606
7.233333 | 1.379
7.25 | 1.378569
7.266667 | 1.37845
7.283333 | 1.378464
7.3 | 1.378487
7.316667 | 1.378
7.333333 | 1.378
7.35 | 1.378
7.366667 | 1.37845
7.383333 | 1.378
7.4 | 1.378
7.416667 | 1.378
7.433333 | 1.378
7.45 | 1.378
7.466667 | 1.378
7.483333 | 1.378
7.5 | 1.378
7.516667 | 1.378
7.533333 | 1.378
7.55 | 1.378
7.566667 | 1.377263
7.583333 | 1.378
7.6 | 1.378
7.616667 | 1.377219
7.633333 | 1.378
7.65 | 1.378
7.666667 | 1.378
7.683333 | 1.377141
7.7 | 1.377
7.716667 | 1.3779
7.733333 | 1.377
7.75 | 1.377938
7.766667 | 1.377
7.783333 | 1.377
7.8 | 1.377
7.816667 | 1.377
7.833333 | 1.377
7.85 | 1.377
7.866667 | 1.377
7.883333 | 1.377
7.9 | 1.377
7.916667 | 1.377
7.933333 | 1.377
7.95 | 1.377
7.966667 | 1.377
7.983333 | 1.377
8 | 1.377
8.016667 | 1.377
8.033333 | 1.376767
8.05 | 1.376253
8.066667 | 1.377
8.083333 | 1.376283
8.1 | 1.376695
8.116667 | 1.376324
8.133333 | 1.376658
8.15 | 1.37636
8.166667 | 1.377
8.183333 | 1.376399
8.2 | 1.377
8.216667 | 1.376
8.233333 | 1.376
8.25 | 1.376
8.266667 | 1.376
8.283333 | 1.376
8.3 | 1.376
8.316667 | 1.376
8.333333 | 1.376
8.35 | 1.376
8.366667 | 1.376
8.383333 | 1.376
8.4 | 1.376
8.416667 | 1.376
8.433333 | 1.376
8.45 | 1.376
8.466667 | 1.375263
8.483333 | 1.376
8.5 | 1.376
8.516667 | 1.375802
8.533333 | 1.376
8.55 | 1.376
8.566667 | 1.375137
8.583333 | 1.375119
8.6 | 1.375
8.616667 | 1.375
8.633333 | 1.375
8.65 | 1.375
8.666667 | 1.375
8.683333 | 1.375
8.7 | 1.375
8.716667 | 1.375
8.733333 | 1.375
8.75 | 1.375
8.766667 | 1.375
8.783333 | 1.375
8.8 | 1.375
8.816667 | 1.375
8.833333 | 1.375
8.85 | 1.375
8.866667 | 1.375
8.883333 | 1.375
8.9 | 1.375
8.916667 | 1.375
8.933333 | 1.374273
8.95 | 1.374299
8.966667 | 1.374
8.983333 | 1.374347
9 | 1.374
9.016667 | 1.374619
9.033333 | 1.374601
9.05 | 1.374
9.066667 | 1.374437
9.083333 | 1.374456
9.1 | 1.374
9.116667 | 1.374
9.133333 | 1.374
9.15 | 1.374
9.166667 | 1.374
9.183333 | 1.374
9.2 | 1.374
9.216667 | 1.374
9.233333 | 1.374
9.25 | 1.374
9.266667 | 1.374
9.283333 | 1.374
9.3 | 1.374
9.316667 | 1.374
9.333333 | 1.374
9.35 | 1.374
9.366667 | 1.373789
9.383333 | 1.374
9.4 | 1.374
9.416667 | 1.373845
9.433333 | 1.374
9.45 | 1.373113
9.466667 | 1.373
9.483333 | 1.373
9.5 | 1.373053
9.516667 | 1.37397
9.533333 | 1.373986
9.55 | 1.373
9.566667 | 1.373
9.583333 | 1.373
9.6 | 1.373
9.616667 | 1.373
9.633333 | 1.373
9.65 | 1.373
9.666667 | 1.373
9.683333 | 1.373
9.7 | 1.373
9.716667 | 1.373
9.733333 | 1.373
9.75 | 1.373
9.766667 | 1.373
9.783333 | 1.373
9.8 | 1.373
9.816667 | 1.373
9.833333 | 1.373
9.85 | 1.373
9.866667 | 1.373
9.883333 | 1.373
9.9 | 1.372
9.916667 | 1.372
9.933333 | 1.372554
9.95 | 1.372536
9.966667 | 1.372523
9.983333 | 1.372499
10 | 1.372
10.01667 | 1.372458
10.03333 | 1.372
10.05 | 1.372
10.06667 | 1.372
10.08333 | 1.372
10.1 | 1.372
10.11667 | 1.372
10.13333 | 1.372
10.15 | 1.372
10.16667 | 1.372
10.18333 | 1.372
10.2 | 1.372
10.21667 | 1.372
10.23333 | 1.372
10.25 | 1.372
10.26667 | 1.372
10.28333 | 1.372
10.3 | 1.372
10.31667 | 1.372
10.33333 | 1.372
10.35 | 1.372
10.36667 | 1.372
10.38333 | 1.372
10.4 | 1.372
10.41667 | 1.372
10.43333 | 1.372
10.45 | 1.371077
10.46667 | 1.371906
10.48333 | 1.372
10.5 | 1.371867
10.51667 | 1.371155
10.53333 | 1.371179
10.55 | 1.371797
10.56667 | 1.371225
10.58333 | 1.371
10.6 | 1.371263
10.61667 | 1.371
10.63333 | 1.37169
10.65 | 1.371
10.66667 | 1.371
10.68333 | 1.371
10.7 | 1.371
10.71667 | 1.371
10.73333 | 1.371
10.75 | 1.371
10.76667 | 1.371
10.78333 | 1.371
10.8 | 1.371
10.81667 | 1.371
10.83333 | 1.371
10.85 | 1.371
10.86667 | 1.371
10.88333 | 1.371
10.9 | 1.371
10.91667 | 1.371
10.93333 | 1.371
10.95 | 1.371
10.96667 | 1.371
10.98333 | 1.370281
11 | 1.371
11.01667 | 1.371
11.03333 | 1.370774
11.05 | 1.371
11.06667 | 1.370811
11.08333 | 1.370836
11.1 | 1.37
11.11667 | 1.370128
11.13333 | 1.37
11.15 | 1.370909
11.16667 | 1.370927
11.18333 | 1.37
11.2 | 1.370033
11.21667 | 1.37
11.23333 | 1.37
11.25 | 1.370022
11.26667 | 1.37
11.28333 | 1.37
11.3 | 1.37
11.31667 | 1.37
11.33333 | 1.37
11.35 | 1.37
11.36667 | 1.37
11.38333 | 1.37
11.4 | 1.37
11.41667 | 1.37
11.43333 | 1.37
11.45 | 1.37
11.46667 | 1.37
11.48333 | 1.37
11.5 | 1.37
11.51667 | 1.37
11.53333 | 1.37
11.55 | 1.3696
11.56667 | 1.37
11.58333 | 1.369
11.6 | 1.369
11.61667 | 1.37
11.63333 | 1.37
11.65 | 1.369476
11.66667 | 1.369454
11.68333 | 1.369573
11.7 | 1.369409
11.71667 | 1.369394
11.73333 | 1.369374
11.75 | 1.369
11.76667 | 1.369
11.78333 | 1.369
11.8 | 1.369
11.81667 | 1.369
11.83333 | 1.369
11.85 | 1.369
11.86667 | 1.369
11.88333 | 1.369
11.9 | 1.369823
11.91667 | 1.369
11.93333 | 1.369
11.95 | 1.369
11.96667 | 1.369
11.98333 | 1.369
12 | 1.369
12.01667 | 1.369
12.03333 | 1.369
12.05 | 1.369
12.06667 | 1.368029
12.08333 | 1.369
12.1 | 1.369
12.11667 | 1.369
12.13333 | 1.369
12.15 | 1.369
12.16667 | 1.369
12.18333 | 1.368163
12.2 | 1.369
12.21667 | 1.369
12.23333 | 1.368768
12.25 | 1.368
12.26667 | 1.368272
12.28333 | 1.368
12.3 | 1.368
12.31667 | 1.368
12.33333 | 1.368
12.35 | 1.368
12.36667 | 1.368598
12.38333 | 1.368422
12.4 | 1.368557
12.41667 | 1.368464
12.43333 | 1.368
12.45 | 1.368
12.46667 | 1.368
12.48333 | 1.368
12.5 | 1.368
12.51667 | 1.368
12.53333 | 1.368
12.55 | 1.368
12.56667 | 1.368
12.58333 | 1.368
12.6 | 1.368
12.61667 | 1.368
12.63333 | 1.368
12.65 | 1.368
12.66667 | 1.368
12.68333 | 1.368
12.7 | 1.368
12.71667 | 1.368
12.73333 | 1.368
12.75 | 1.368
12.76667 | 1.368
12.78333 | 1.367933
12.8 | 1.368
12.81667 | 1.367975
12.83333 | 1.368
12.85 | 1.367988
12.86667 | 1.367968
12.88333 | 1.367055
12.9 | 1.367077
12.91667 | 1.367094
12.93333 | 1.367115
12.95 | 1.367
12.96667 | 1.367
12.98333 | 1.367
13 | 1.367
13.01667 | 1.367
13.03333 | 1.367
13.05 | 1.367
13.06667 | 1.367
13.08333 | 1.367
13.1 | 1.367
13.11667 | 1.367
13.13333 | 1.367
13.15 | 1.367
13.16667 | 1.367
13.18333 | 1.367
13.2 | 1.367
13.21667 | 1.367
13.23333 | 1.367532
13.25 | 1.367
13.26667 | 1.367
13.28333 | 1.367
13.3 | 1.367
13.31667 | 1.367
13.33333 | 1.367
13.35 | 1.367
13.36667 | 1.367
13.38333 | 1.367
13.4 | 1.367
13.41667 | 1.367
13.43333 | 1.367
13.45 | 1.367
13.46667 | 1.367
13.48333 | 1.367
13.5 | 1.367
13.51667 | 1.367
13.53333 | 1.367
13.55 | 1.367
13.56667 | 1.366875
13.58333 | 1.367
13.6 | 1.367
13.61667 | 1.367
13.63333 | 1.367
13.65 | 1.366033
13.66667 | 1.366987
13.68333 | 1.367
13.7 | 1.367
13.71667 | 1.366045
13.73333 | 1.366063
13.75 | 1.366083
13.76667 | 1.366105
13.78333 | 1.366
13.8 | 1.366
13.81667 | 1.366
13.83333 | 1.366187
13.85 | 1.366208
13.86667 | 1.366228
13.88333 | 1.366
13.9 | 1.366
13.91667 | 1.366
13.93333 | 1.366
13.95 | 1.366
13.96667 | 1.366
13.98333 | 1.366
14 | 1.366
14.01667 | 1.366
14.03333 | 1.366
14.05 | 1.366
14.06667 | 1.366
14.08333 | 1.366
14.1 | 1.366
14.11667 | 1.366
14.13333 | 1.366
14.15 | 1.366
14.16667 | 1.366
14.18333 | 1.366
14.2 | 1.366
14.21667 | 1.365
14.23333 | 1.366
14.25 | 1.366
14.26667 | 1.366
14.28333 | 1.366
14.3 | 1.365257
14.31667 | 1.366
14.33333 | 1.365
14.35 | 1.366
14.36667 | 1.366
14.38333 | 1.365851
14.4 | 1.365874
14.41667 | 1.365895
14.43333 | 1.365912
14.45 | 1.365
14.46667 | 1.365
14.48333 | 1.365
14.5 | 1.365
14.51667 | 1.365
14.53333 | 1.365
14.55 | 1.365
14.56667 | 1.365
14.58333 | 1.365
14.6 | 1.365
14.61667 | 1.365
14.63333 | 1.365
14.65 | 1.365
14.66667 | 1.365
14.68333 | 1.365
14.7 | 1.365
14.71667 | 1.365
14.73333 | 1.365
14.75 | 1.365
14.76667 | 1.365
14.78333 | 1.365
14.8 | 1.365
14.81667 | 1.364622
14.83333 | 1.365
14.85 | 1.365
14.86667 | 1.365
14.88333 | 1.365
14.9 | 1.365
14.91667 | 1.365
14.93333 | 1.365
14.95 | 1.365
14.96667 | 1.365
14.98333 | 1.365
15 | 1.365
15.01667 | 1.365
15.03333 | 1.364369
15.05 | 1.365
15.06667 | 1.365
15.08333 | 1.365
15.1 | 1.364302
15.11667 | 1.364716
15.13333 | 1.364
15.15 | 1.36424
15.16667 | 1.364
15.18333 | 1.365
15.2 | 1.364
15.21667 | 1.364
15.23333 | 1.364
15.25 | 1.364
15.26667 | 1.364
15.28333 | 1.364923
15.3 | 1.364
15.31667 | 1.364
15.33333 | 1.364
15.35 | 1.364014
15.36667 | 1.364
15.38333 | 1.364
15.4 | 1.364
15.41667 | 1.364
15.43333 | 1.364
15.45 | 1.364
15.46667 | 1.364
15.48333 | 1.364
15.5 | 1.364
15.51667 | 1.364
15.53333 | 1.364
15.55 | 1.364
15.56667 | 1.364
15.58333 | 1.364
15.6 | 1.364
15.61667 | 1.364
15.63333 | 1.364
15.65 | 1.364
15.66667 | 1.364
15.68333 | 1.364
15.7 | 1.364
15.71667 | 1.364
15.73333 | 1.364
15.75 | 1.364
15.76667 | 1.36345
15.78333 | 1.363435
15.8 | 1.364
15.81667 | 1.364
15.83333 | 1.363
15.85 | 1.364
15.86667 | 1.363
15.88333 | 1.364
15.9 | 1.363
15.91667 | 1.363271
15.93333 | 1.363751
15.95 | 1.363
15.96667 | 1.363
15.98333 | 1.3632
16 | 1.363181
16.01667 | 1.363163
16.03333 | 1.363
16.05 | 1.363
16.06667 | 1.363
16.08333 | 1.363
16.1 | 1.363
16.11667 | 1.363
16.13333 | 1.363
16.15 | 1.363
16.16667 | 1.363
16.18333 | 1.363
16.2 | 1.363
16.21667 | 1.363
16.23333 | 1.363
16.25 | 1.363
16.26667 | 1.363
16.28333 | 1.363
16.3 | 1.363
16.31667 | 1.363
16.33333 | 1.363
16.35 | 1.363
16.36667 | 1.362285
16.38333 | 1.363
16.4 | 1.363
16.41667 | 1.363
16.43333 | 1.363
16.45 | 1.363
16.46667 | 1.363
16.48333 | 1.363
16.5 | 1.363
16.51667 | 1.363
16.53333 | 1.363
16.55 | 1.363
16.56667 | 1.362524
16.58333 | 1.363
16.6 | 1.362563
16.61667 | 1.363
16.63333 | 1.362397
16.65 | 1.362616
16.66667 | 1.362644
16.68333 | 1.362671
16.7 | 1.362687
16.71667 | 1.362
16.73333 | 1.362726
16.75 | 1.362
16.76667 | 1.362
16.78333 | 1.362803
16.8 | 1.362
16.81667 | 1.362
16.83333 | 1.362
16.85 | 1.362
16.86667 | 1.363
16.88333 | 1.362
16.9 | 1.362
16.91667 | 1.362
16.93333 | 1.362
16.95 | 1.362
16.96667 | 1.362
16.98333 | 1.362
17 | 1.362
17.01667 | 1.362
17.03333 | 1.362
17.05 | 1.362
17.06667 | 1.362
17.08333 | 1.362
17.1 | 1.362
17.11667 | 1.362
17.13333 | 1.362
17.15 | 1.362
17.16667 | 1.362
17.18333 | 1.362
17.2 | 1.362
17.21667 | 1.362
17.23333 | 1.362
17.25 | 1.362
17.26667 | 1.362
17.28333 | 1.362
17.3 | 1.362
17.31667 | 1.362
17.33333 | 1.362
17.35 | 1.362
17.36667 | 1.362
17.38333 | 1.362
17.4 | 1.362
17.41667 | 1.362
17.43333 | 1.362
17.45 | 1.362
17.46667 | 1.362
17.48333 | 1.362
17.5 | 1.362
17.51667 | 1.362
17.53333 | 1.362
17.55 | 1.362
17.56667 | 1.362
17.58333 | 1.362
17.6 | 1.362
17.61667 | 1.362
17.63333 | 1.362
17.65 | 1.362
17.66667 | 1.361877
17.68333 | 1.361099
17.7 | 1.361
17.71667 | 1.361051
17.73333 | 1.361974
17.75 | 1.361994
17.76667 | 1.362
17.78333 | 1.361038
17.8 | 1.361057
17.81667 | 1.362
17.83333 | 1.361896
17.85 | 1.361
17.86667 | 1.361
17.88333 | 1.361
17.9 | 1.361
17.91667 | 1.361798
17.93333 | 1.361
17.95 | 1.361
17.96667 | 1.361
17.98333 | 1.361
18 | 1.361
18.01667 | 1.361
18.03333 | 1.361
18.05 | 1.361
18.06667 | 1.361
18.08333 | 1.361
18.1 | 1.361
18.11667 | 1.361
18.13333 | 1.361
18.15 | 1.361
18.16667 | 1.361
18.18333 | 1.361
18.2 | 1.361
18.21667 | 1.361
18.23333 | 1.361
18.25 | 1.361
18.26667 | 1.361
18.28333 | 1.361
18.3 | 1.361
18.31667 | 1.361
18.33333 | 1.361
18.35 | 1.361
18.36667 | 1.361
18.38333 | 1.361
18.4 | 1.361
18.41667 | 1.361
18.43333 | 1.361
18.45 | 1.361
18.46667 | 1.361
18.48333 | 1.360072
18.5 | 1.360946
18.51667 | 1.361
18.53333 | 1.361
18.55 | 1.361
18.56667 | 1.360036
18.58333 | 1.360944
18.6 | 1.361
18.61667 | 1.361
18.63333 | 1.360124
18.65 | 1.361
18.66667 | 1.361
18.68333 | 1.360181
18.7 | 1.360791
18.71667 | 1.361
18.73333 | 1.360748
18.75 | 1.36
18.76667 | 1.360297
18.78333 | 1.36
18.8 | 1.36
18.81667 | 1.36
18.83333 | 1.36
18.85 | 1.36
18.86667 | 1.36
18.88333 | 1.36
18.9 | 1.36
18.91667 | 1.36
18.93333 | 1.36
18.95 | 1.36
18.96667 | 1.36
18.98333 | 1.3606
19 | 1.36
19.01667 | 1.36
19.03333 | 1.36
19.05 | 1.36
19.06667 | 1.36
19.08333 | 1.36
19.1 | 1.36
19.11667 | 1.360785
19.13333 | 1.36
19.15 | 1.36
19.16667 | 1.36
19.18333 | 1.36
19.2 | 1.36
19.21667 | 1.36
19.23333 | 1.36
19.25 | 1.36
19.26667 | 1.36
19.28333 | 1.36
19.3 | 1.36
19.31667 | 1.36
19.33333 | 1.36
19.35 | 1.36
19.36667 | 1.36
19.38333 | 1.36
19.4 | 1.359174
19.41667 | 1.36
19.43333 | 1.36
19.45 | 1.35924
19.46667 | 1.36
19.48333 | 1.36
19.5 | 1.36
19.51667 | 1.36
19.53333 | 1.36
19.55 | 1.36
19.56667 | 1.359407
19.58333 | 1.35943
19.6 | 1.359
19.61667 | 1.36
19.63333 | 1.36
19.65 | 1.359488
19.66667 | 1.359467
19.68333 | 1.359441
19.7 | 1.359418
19.71667 | 1.359399
19.73333 | 1.359624
19.75 | 1.359644
19.76667 | 1.35934
19.78333 | 1.359314
19.8 | 1.359
19.81667 | 1.359731
19.83333 | 1.359756
19.85 | 1.359
19.86667 | 1.359
19.88333 | 1.359829
19.9 | 1.359142
19.91667 | 1.359
19.93333 | 1.359
19.95 | 1.359
19.96667 | 1.359
19.98333 | 1.359
20 | 1.359
20.01667 | 1.359013
20.03333 | 1.359
20.05 | 1.359
20.06667 | 1.359083
20.08333 | 1.359
20.1 | 1.359
20.11667 | 1.359
20.13333 | 1.359
20.15 | 1.359
20.16667 | 1.359
20.18333 | 1.359
20.2 | 1.359
20.21667 | 1.359
20.23333 | 1.359
20.25 | 1.359
20.26667 | 1.359
20.28333 | 1.359
20.3 | 1.359
20.31667 | 1.359
20.33333 | 1.359
20.35 | 1.359
20.36667 | 1.359
20.38333 | 1.359
20.4 | 1.359
20.41667 | 1.359
20.43333 | 1.359
20.45 | 1.359
20.46667 | 1.359
20.48333 | 1.359
20.5 | 1.359
20.51667 | 1.359
20.53333 | 1.359
20.55 | 1.359
20.56667 | 1.359
20.58333 | 1.359
20.6 | 1.35816
20.61667 | 1.359
20.63333 | 1.359
20.65 | 1.358102
20.66667 | 1.358921
20.68333 | 1.359
20.7 | 1.359
20.71667 | 1.359
20.73333 | 1.359
20.75 | 1.359
20.76667 | 1.358058
20.78333 | 1.35808
20.8 | 1.358103
20.81667 | 1.359
20.83333 | 1.358155
20.85 | 1.358178
20.86667 | 1.359
20.88333 | 1.35878
20.9 | 1.358
20.91667 | 1.358733
20.93333 | 1.358284
20.95 | 1.358
20.96667 | 1.358
20.98333 | 1.358
21 | 1.358
21.01667 | 1.358
21.03333 | 1.358
21.05 | 1.358
21.06667 | 1.358
21.08333 | 1.358
21.1 | 1.358
21.11667 | 1.358
21.13333 | 1.358
21.15 | 1.358
21.16667 | 1.358603
21.18333 | 1.358
21.2 | 1.358
21.21667 | 1.358
21.23333 | 1.358
21.25 | 1.358
21.26667 | 1.358
21.28333 | 1.358
21.3 | 1.358
21.31667 | 1.358
21.33333 | 1.358
21.35 | 1.358
21.36667 | 1.358
21.38333 | 1.358
21.4 | 1.358
21.41667 | 1.358
21.43333 | 1.358
21.45 | 1.358
21.46667 | 1.358
21.48333 | 1.358
21.5 | 1.358
21.51667 | 1.358
21.53333 | 1.358
21.55 | 1.358
21.56667 | 1.358
21.58333 | 1.358
21.6 | 1.358
21.61667 | 1.358
21.63333 | 1.358
21.65 | 1.358
21.66667 | 1.358
21.68333 | 1.358
21.7 | 1.358
21.71667 | 1.358
21.73333 | 1.358
21.75 | 1.358
21.76667 | 1.358
21.78333 | 1.358
21.8 | 1.358
21.81667 | 1.358
21.83333 | 1.358
21.85 | 1.358
21.86667 | 1.358
21.88333 | 1.358
21.9 | 1.358
21.91667 | 1.358
21.93333 | 1.358
21.95 | 1.358
21.96667 | 1.358
21.98333 | 1.358
22 | 1.357257
22.01667 | 1.357764
22.03333 | 1.358
22.05 | 1.358
22.06667 | 1.357163
22.08333 | 1.357
22.1 | 1.358
22.11667 | 1.357
22.13333 | 1.357941
22.15 | 1.357961
22.16667 | 1.357987
22.18333 | 1.358
22.2 | 1.357
22.21667 | 1.358
22.23333 | 1.358
22.25 | 1.357902
22.26667 | 1.35788
22.28333 | 1.357
22.3 | 1.357166
22.31667 | 1.358
22.33333 | 1.357788
22.35 | 1.357
22.36667 | 1.35775
22.38333 | 1.357
22.4 | 1.357
22.41667 | 1.357
22.43333 | 1.357
22.45 | 1.357
22.46667 | 1.357597
22.48333 | 1.357
22.5 | 1.357
22.51667 | 1.357521
22.53333 | 1.357
22.55 | 1.357
22.56667 | 1.357
22.58333 | 1.357
22.6 | 1.357
22.61667 | 1.357
22.63333 | 1.357
22.65 | 1.357
22.66667 | 1.357
22.68333 | 1.357
22.7 | 1.357
22.71667 | 1.357
22.73333 | 1.357
22.75 | 1.357
22.76667 | 1.357
22.78333 | 1.357
22.8 | 1.357
22.81667 | 1.357
22.83333 | 1.357
22.85 | 1.357
22.86667 | 1.357
22.88333 | 1.357
22.9 | 1.357
22.91667 | 1.357
22.93333 | 1.357
22.95 | 1.357
22.96667 | 1.357
22.98333 | 1.357
23 | 1.357
23.01667 | 1.356824
23.03333 | 1.357
23.05 | 1.356774
23.06667 | 1.357
23.08333 | 1.357
23.1 | 1.357
23.11667 | 1.357
23.13333 | 1.357
23.15 | 1.357
23.16667 | 1.357
23.18333 | 1.356588
23.2 | 1.356566
23.21667 | 1.357
23.23333 | 1.356475
23.25 | 1.3565
23.26667 | 1.356522
23.28333 | 1.357
23.3 | 1.356426
23.31667 | 1.356
23.33333 | 1.356377
23.35 | 1.356
23.36667 | 1.357
23.38333 | 1.357
23.4 | 1.356276
23.41667 | 1.356257
23.43333 | 1.356767
23.45 | 1.356791
23.46667 | 1.356816
23.48333 | 1.356
23.5 | 1.356133
23.51667 | 1.357
23.53333 | 1.356
23.55 | 1.356058
23.56667 | 1.357
23.58333 | 1.356008
23.6 | 1.357
23.61667 | 1.356
23.63333 | 1.356
23.65 | 1.356
23.66667 | 1.356109
23.68333 | 1.357
23.7 | 1.356
23.71667 | 1.356
23.73333 | 1.356206
23.75 | 1.356231
23.76667 | 1.356
23.78333 | 1.356282
23.8 | 1.356
23.81667 | 1.356
23.83333 | 1.356
23.85 | 1.356
23.86667 | 1.356
23.88333 | 1.356
23.9 | 1.356
23.91667 | 1.356
23.93333 | 1.356
23.95 | 1.356
23.96667 | 1.356
23.98333 | 1.356
24 | 1.356

## 24h_Discharge_AU
Timestamp [h] | BATT_008_OCV_V_00-SOC
0 | 1.003
0.01666667 | 1.155
0.03333333 | 1.161994
0.05 | 1.165021
0.06666667 | 1.169
0.08333333 | 1.17194
0.1 | 1.173073
0.1166667 | 1.175088
0.1333333 | 1.177
0.15 | 1.178867
0.1666667 | 1.18
0.1833333 | 1.181
0.2 | 1.182813
0.2166667 | 1.183
0.2333333 | 1.184
0.25 | 1.184241
0.2666667 | 1.185746
0.2833333 | 1.186
0.3 | 1.187
0.3166667 | 1.188
0.3333333 | 1.188684
0.35 | 1.189
0.3666667 | 1.19
0.3833333 | 1.188737
0.4 | 1.190617
0.4166667 | 1.190396
0.4333333 | 1.191586
0.45 | 1.192
0.4666667 | 1.192451
0.4833333 | 1.192527
0.5 | 1.193492
0.5166667 | 1.193
0.5333333 | 1.194
0.55 | 1.194459
0.5666667 | 1.195
0.5833333 | 1.195
0.6 | 1.19541
0.6166667 | 1.196
0.6333333 | 1.195259
0.65 | 1.196
0.6666667 | 1.197
0.6833333 | 1.197
0.7 | 1.197693
0.7166667 | 1.197712
0.7333333 | 1.197268
0.75 | 1.198751
0.7666667 | 1.198767
0.7833333 | 1.199
0.8 | 1.199
0.8166667 | 1.199
0.8333333 | 1.199818
0.85 | 1.199
0.8666667 | 1.199158
0.8833333 | 1.199857
0.9 | 1.2
0.9166667 | 1.200883
0.9333333 | 1.201
0.95 | 1.200918
0.9666667 | 1.201
0.9833333 | 1.201049
1 | 1.200976
1.016667 | 1.202
1.033333 | 1.201001
1.05 | 1.202
1.066667 | 1.202974
1.083333 | 1.202
1.1 | 1.202934
1.116667 | 1.203
1.133333 | 1.203
1.15 | 1.203
1.166667 | 1.203
1.183333 | 1.203843
1.2 | 1.203172
1.216667 | 1.204
1.233333 | 1.203213
1.25 | 1.204
1.266667 | 1.204751
1.283333 | 1.204
1.3 | 1.204716
1.316667 | 1.204
1.333333 | 1.205
1.35 | 1.204324
1.366667 | 1.205
1.383333 | 1.205
1.4 | 1.205
1.416667 | 1.206
1.433333 | 1.205413
1.45 | 1.205429
1.466667 | 1.206
1.483333 | 1.206
1.5 | 1.206
1.516667 | 1.206
1.533333 | 1.206
1.55 | 1.207
1.566667 | 1.206546
1.583333 | 1.206567
1.6 | 1.206583
1.616667 | 1.207
1.633333 | 1.207381
1.65 | 1.207361
1.666667 | 1.207
1.683333 | 1.207
1.7 | 1.207314
1.716667 | 1.2073
1.733333 | 1.208
1.75 | 1.207259
1.766667 | 1.208
1.783333 | 1.207776
1.8 | 1.208
1.816667 | 1.209
1.833333 | 1.208167
1.85 | 1.208849
1.866667 | 1.208869
1.883333 | 1.208112
1.9 | 1.209
1.916667 | 1.209
1.933333 | 1.209
1.95 | 1.209
1.966667 | 1.209036
1.983333 | 1.21
2 | 1.209
2.016667 | 1.209
2.033333 | 1.209044
2.05 | 1.209935
2.066667 | 1.209911
2.083333 | 1.21
2.1 | 1.21
2.116667 | 1.209136
2.133333 | 1.21
2.15 | 1.21
2.166667 | 1.21
2.183333 | 1.210806
2.2 | 1.21
2.216667 | 1.21077
2.233333 | 1.211
2.25 | 1.211
2.266667 | 1.210715
2.283333 | 1.210706
2.3 | 1.211
2.316667 | 1.21066
2.333333 | 1.211
2.35 | 1.211
2.366667 | 1.211
2.383333 | 1.211592
2.4 | 1.211
2.416667 | 1.211445
2.433333 | 1.211
2.45 | 1.211485
2.466667 | 1.211
2.483333 | 1.211
2.5 | 1.211
2.516667 | 1.211449
2.533333 | 1.212
2.55 | 1.211599
2.566667 | 1.212
2.583333 | 1.212
2.6 | 1.212644
2.616667 | 1.212
2.633333 | 1.212
2.65 | 1.212
2.666667 | 1.212
2.683333 | 1.21226
2.7 | 1.21224
2.716667 | 1.212224
2.733333 | 1.212797
2.75 | 1.212813
2.766667 | 1.213
2.783333 | 1.212836
2.8 | 1.212
2.816667 | 1.213
2.833333 | 1.213
2.85 | 1.212097
2.866667 | 1.213
2.883333 | 1.213
2.9 | 1.213
2.916667 | 1.213961
2.933333 | 1.213025
2.95 | 1.214
2.966667 | 1.21398
2.983333 | 1.213968
3 | 1.213048
3.016667 | 1.213068
3.033333 | 1.214
3.05 | 1.214
3.066667 | 1.214
3.083333 | 1.214
3.1 | 1.214
3.116667 | 1.214
3.133333 | 1.214
3.15 | 1.214
3.166667 | 1.214
3.183333 | 1.214
3.2 | 1.214
3.216667 | 1.214718
3.233333 | 1.214
3.25 | 1.214321
3.266667 | 1.214665
3.283333 | 1.214352
3.3 | 1.214638
3.316667 | 1.214
3.333333 | 1.214601
3.35 | 1.214414
3.366667 | 1.214
3.383333 | 1.215
3.4 | 1.214527
3.416667 | 1.214495
3.433333 | 1.215
3.45 | 1.215
3.466667 | 1.215
3.483333 | 1.215
3.5 | 1.215588
3.516667 | 1.215
3.533333 | 1.215
3.55 | 1.215362
3.566667 | 1.215
3.583333 | 1.215328
3.6 | 1.215317
3.616667 | 1.215697
3.633333 | 1.216
3.65 | 1.215728
3.666667 | 1.216
3.683333 | 1.215235
3.7 | 1.216549
3.716667 | 1.216
3.733333 | 1.216
3.75 | 1.216
3.766667 | 1.216
3.783333 | 1.216
3.8 | 1.216
3.816667 | 1.216
3.833333 | 1.216
3.85 | 1.216
3.866667 | 1.216
3.883333 | 1.216
3.9 | 1.216996
3.916667 | 1.216
3.933333 | 1.216
3.95 | 1.216051
3.966667 | 1.216071
3.983333 | 1.216
4 | 1.216896
4.016667 | 1.216
4.033333 | 1.216
4.05 | 1.216153
4.066667 | 1.216169
4.083333 | 1.216815
4.1 | 1.216
4.116667 | 1.217
4.133333 | 1.217
4.15 | 1.216744
4.166667 | 1.216724
4.183333 | 1.217
4.2 | 1.217
4.216667 | 1.21668
4.233333 | 1.217665
4.25 | 1.216352
4.266667 | 1.217365
4.283333 | 1.217
4.3 | 1.216407
4.316667 | 1.217
4.333333 | 1.217
4.35 | 1.217
4.366667 | 1.217523
4.383333 | 1.217
4.4 | 1.217
4.416667 | 1.21747
4.433333 | 1.217
4.45 | 1.217558
4.466667 | 1.217416
4.483333 | 1.217
4.5 | 1.218
4.516667 | 1.217
4.533333 | 1.217
4.55 | 1.217672
4.566667 | 1.217306
4.583333 | 1.217287
4.6 | 1.217267
4.616667 | 1.217
4.633333 | 1.218
4.65 | 1.217784
4.666667 | 1.218
4.683333 | 1.218
4.7 | 1.217172
4.716667 | 1.218
4.733333 | 1.217135
4.75 | 1.218
4.766667 | 1.218
4.783333 | 1.218
4.8 | 1.21716
4.816667 | 1.218937
4.833333 | 1.218
4.85 | 1.218972
4.866667 | 1.218013
4.883333 | 1.218003
4.9 | 1.218974
4.916667 | 1.218
4.933333 | 1.218061
4.95 | 1.218
4.966667 | 1.218095
4.983333 | 1.218112
5 | 1.219
5.016667 | 1.218851
5.033333 | 1.219
5.05 | 1.218173
5.066667 | 1.21881
5.083333 | 1.218208
5.1 | 1.218773
5.116667 | 1.218241
5.133333 | 1.218256
5.15 | 1.218722
5.166667 | 1.219
5.183333 | 1.2187
5.2 | 1.219
5.216667 | 1.219
5.233333 | 1.218658
5.25 | 1.218363
5.266667 | 1.219
5.283333 | 1.219
5.3 | 1.219
5.316667 | 1.219
5.333333 | 1.219
5.35 | 1.219
5.366667 | 1.219
5.383333 | 1.219494
5.4 | 1.219
5.416667 | 1.22
5.433333 | 1.219446
5.45 | 1.219
5.466667 | 1.22
5.483333 | 1.219
5.5 | 1.219389
5.516667 | 1.22
5.533333 | 1.219641
5.55 | 1.22
5.566667 | 1.219334
5.583333 | 1.219
5.6 | 1.22
5.616667 | 1.219
5.633333 | 1.219276
5.65 | 1.219735
5.666667 | 1.21925
5.683333 | 1.22
5.7 | 1.219213
5.716667 | 1.219799
5.733333 | 1.22
5.75 | 1.22
5.766667 | 1.22
5.783333 | 1.22
5.8 | 1.22
5.816667 | 1.219905
5.833333 | 1.22
5.85 | 1.22
5.866667 | 1.22
5.883333 | 1.22
5.9 | 1.22
5.916667 | 1.22
5.933333 | 1.22
5.95 | 1.219962
5.966667 | 1.22
5.983333 | 1.22
6 | 1.219092
6.016667 | 1.22
6.033333 | 1.220124
6.05 | 1.22014
6.066667 | 1.2197
6.083333 | 1.220169
6.1 | 1.220186
6.116667 | 1.221
6.133333 | 1.220215
6.15 | 1.220551
6.166667 | 1.221
6.183333 | 1.22
6.2 | 1.22
6.216667 | 1.221
6.233333 | 1.219372
6.25 | 1.221
6.266667 | 1.22
6.283333 | 1.22
6.3 | 1.220386
6.316667 | 1.221
6.333333 | 1.219837
6.35 | 1.220432
6.366667 | 1.220556
6.383333 | 1.220537
6.4 | 1.220517
6.416667 | 1.220499
6.433333 | 1.220481
6.45 | 1.220463
6.466667 | 1.221
6.483333 | 1.221
6.5 | 1.220419
6.516667 | 1.221
6.533333 | 1.221
6.55 | 1.220629
6.566667 | 1.220352
6.583333 | 1.220339
6.6 | 1.221
6.616667 | 1.221
6.633333 | 1.221
6.65 | 1.221
6.666667 | 1.221
6.683333 | 1.221
6.7 | 1.221
6.716667 | 1.221
6.733333 | 1.221
6.75 | 1.221
6.766667 | 1.220171
6.783333 | 1.221
6.8 | 1.221
6.816667 | 1.221
6.833333 | 1.221
6.85 | 1.221904
6.866667 | 1.221
6.883333 | 1.221058
6.9 | 1.221
6.916667 | 1.221981
6.933333 | 1.221001
6.95 | 1.221
6.966667 | 1.221029
6.983333 | 1.221
7 | 1.221
7.016667 | 1.221933
7.033333 | 1.221
7.05 | 1.221897
7.066667 | 1.221876
7.083333 | 1.221143
7.1 | 1.221836
7.116667 | 1.221
7.133333 | 1.222
7.15 | 1.221211
7.166667 | 1.221224
7.183333 | 1.221761
7.2 | 1.221747
7.216667 | 1.221271
7.233333 | 1.221708
7.25 | 1.222298
7.266667 | 1.221685
7.283333 | 1.221671
7.3 | 1.221
7.316667 | 1.221635
7.333333 | 1.221
7.35 | 1.222
7.366667 | 1.222
7.383333 | 1.222
7.4 | 1.221553
7.416667 | 1.222
7.433333 | 1.221
7.45 | 1.222
7.466667 | 1.222535
7.483333 | 1.222
7.5 | 1.222
7.516667 | 1.221577
7.533333 | 1.222
7.55 | 1.221
7.566667 | 1.223
7.583333 | 1.222
7.6 | 1.222
7.616667 | 1.221667
7.633333 | 1.222
7.65 | 1.222
7.666667 | 1.222
7.683333 | 1.222
7.7 | 1.222
7.716667 | 1.222
7.733333 | 1.22223
7.75 | 1.222
7.766667 | 1.222
7.783333 | 1.222819
7.8 | 1.222162
7.816667 | 1.222853
7.833333 | 1.222871
7.85 | 1.222
7.866667 | 1.223
7.883333 | 1.222
7.9 | 1.222069
7.916667 | 1.222
7.933333 | 1.223
7.95 | 1.222016
7.966667 | 1.222995
7.983333 | 1.223
8 | 1.222039
8.016667 | 1.22294
8.033333 | 1.222918
8.05 | 1.223
8.066667 | 1.223
8.083333 | 1.223
8.1 | 1.222858
8.116667 | 1.222842
8.133333 | 1.222819
8.15 | 1.223
8.166667 | 1.222791
8.183333 | 1.222776
8.2 | 1.222245
8.216667 | 1.222256
8.233333 | 1.222725
8.25 | 1.223
8.266667 | 1.222698
8.283333 | 1.222317
8.3 | 1.222662
8.316667 | 1.222641
8.333333 | 1.223
8.35 | 1.223
8.366667 | 1.223
8.383333 | 1.222
8.4 | 1.223
8.416667 | 1.222457
8.433333 | 1.222469
8.45 | 1.223
8.466667 | 1.222496
8.483333 | 1.223
8.5 | 1.222532
8.516667 | 1.223
8.533333 | 1.222436
8.55 | 1.223
8.566667 | 1.223412
8.583333 | 1.223605
8.6 | 1.223
8.616667 | 1.223
8.633333 | 1.223658
8.65 | 1.223328
8.666667 | 1.223309
8.683333 | 1.223
8.7 | 1.223718
8.716667 | 1.223
8.733333 | 1.223
8.75 | 1.22376
8.766667 | 1.223
8.783333 | 1.223
8.8 | 1.223
8.816667 | 1.223
8.833333 | 1.223
8.85 | 1.223136
8.866667 | 1.223
8.883333 | 1.223102
8.9 | 1.223088
8.916667 | 1.223075
8.933333 | 1.223
8.95 | 1.223959
8.966667 | 1.223972
8.983333 | 1.223008
9 | 1.223
9.016667 | 1.223979
9.033333 | 1.223033
9.05 | 1.223
9.066667 | 1.223
9.083333 | 1.223911
9.1 | 1.223106
9.116667 | 1.223123
9.133333 | 1.223863
9.15 | 1.223845
9.166667 | 1.223825
9.183333 | 1.224
9.2 | 1.223792
9.216667 | 1.223773
9.233333 | 1.224
9.25 | 1.223743
9.266667 | 1.223277
9.283333 | 1.22329
9.3 | 1.223692
9.316667 | 1.223315
9.333333 | 1.224352
9.35 | 1.223659
9.366667 | 1.223351
9.383333 | 1.223641
9.4 | 1.223378
9.416667 | 1.224
9.433333 | 1.224
9.45 | 1.224
9.466667 | 1.224
9.483333 | 1.223452
9.5 | 1.224
9.516667 | 1.223521
9.533333 | 1.224
9.55 | 1.223485
9.566667 | 1.224
9.583333 | 1.224
9.6 | 1.224
9.616667 | 1.224
9.633333 | 1.224
9.65 | 1.224
9.666667 | 1.224
9.683333 | 1.224
9.7 | 1.224
9.716667 | 1.224
9.733333 | 1.224
9.75 | 1.224
9.766667 | 1.223282
9.783333 | 1.224
9.8 | 1.224242
9.816667 | 1.224
9.833333 | 1.224
9.85 | 1.224
9.866667 | 1.224
9.883333 | 1.224
9.9 | 1.224
9.916667 | 1.224878
9.933333 | 1.224899
9.95 | 1.224
9.966667 | 1.224069
9.983333 | 1.224946
10 | 1.224
10.01667 | 1.224975
10.03333 | 1.224
10.05 | 1.224992
10.06667 | 1.224027
10.08333 | 1.22403
10.1 | 1.224
10.11667 | 1.224
10.13333 | 1.223084
10.15 | 1.225
10.16667 | 1.224111
10.18333 | 1.224867
10.2 | 1.224
10.21667 | 1.224158
10.23333 | 1.225
10.25 | 1.224
10.26667 | 1.224
10.28333 | 1.224231
10.3 | 1.225
10.31667 | 1.224
10.33333 | 1.224
10.35 | 1.224312
10.36667 | 1.224673
10.38333 | 1.224346
10.4 | 1.225
10.41667 | 1.22462
10.43333 | 1.2246
10.45 | 1.224412
10.46667 | 1.22457
10.48333 | 1.225
10.5 | 1.225
10.51667 | 1.224513
10.53333 | 1.224506
10.55 | 1.225
10.56667 | 1.224538
10.58333 | 1.225
10.6 | 1.225
10.61667 | 1.224421
10.63333 | 1.225
10.65 | 1.224608
10.66667 | 1.225
10.68333 | 1.225
10.7 | 1.224646
10.71667 | 1.224658
10.73333 | 1.22433
10.75 | 1.224314
10.76667 | 1.225
10.78333 | 1.224725
10.8 | 1.224262
10.81667 | 1.225
10.83333 | 1.225
10.85 | 1.224
10.86667 | 1.225
10.88333 | 1.225
10.9 | 1.22483
10.91667 | 1.224148
10.93333 | 1.225
10.95 | 1.225
10.96667 | 1.225
10.98333 | 1.225
11 | 1.225
11.01667 | 1.225
11.03333 | 1.224043
11.05 | 1.225976
11.06667 | 1.225
11.08333 | 1.225
11.1 | 1.225
11.11667 | 1.225953
11.13333 | 1.225
11.15 | 1.225
11.16667 | 1.225
11.18333 | 1.225
11.2 | 1.225
11.21667 | 1.225
11.23333 | 1.225
11.25 | 1.225
11.26667 | 1.225
11.28333 | 1.225
11.3 | 1.225
11.31667 | 1.225
11.33333 | 1.225
11.35 | 1.225
11.36667 | 1.225281
11.38333 | 1.225
11.4 | 1.225
11.41667 | 1.225329
11.43333 | 1.225337
11.45 | 1.225
11.46667 | 1.225
11.48333 | 1.225
11.5 | 1.225397
11.51667 | 1.225
11.53333 | 1.225422
11.55 | 1.225
11.56667 | 1.225
11.58333 | 1.225535
11.6 | 1.225
11.61667 | 1.225
11.63333 | 1.225
11.65 | 1.225464
11.66667 | 1.225
11.68333 | 1.225
11.7 | 1.225589
11.71667 | 1.225
11.73333 | 1.225
11.75 | 1.225634
11.76667 | 1.225
11.78333 | 1.225329
11.8 | 1.225315
11.81667 | 1.225
11.83333 | 1.225
11.85 | 1.225727
11.86667 | 1.225
11.88333 | 1.22576
11.9 | 1.225229
11.91667 | 1.225213
11.93333 | 1.226
11.95 | 1.225
11.96667 | 1.225
11.98333 | 1.225
12 | 1.225117
12.01667 | 1.225103
12.03333 | 1.225087
12.05 | 1.226
12.06667 | 1.225056
12.08333 | 1.226
12.1 | 1.225973
12.11667 | 1.226
12.13333 | 1.225009
12.15 | 1.225026
12.16667 | 1.22596
12.18333 | 1.225053
12.2 | 1.22508
12.21667 | 1.225906
12.23333 | 1.226
12.25 | 1.226
12.26667 | 1.226
12.28333 | 1.226
12.3 | 1.225182
12.31667 | 1.225199
12.33333 | 1.226
12.35 | 1.225229
12.36667 | 1.22576
12.38333 | 1.226
12.4 | 1.225723
12.41667 | 1.225705
12.43333 | 1.225691
12.45 | 1.226
12.46667 | 1.22566
12.48333 | 1.226
12.5 | 1.226
12.51667 | 1.226
12.53333 | 1.225416
12.55 | 1.226
12.56667 | 1.225
12.58333 | 1.225543
12.6 | 1.225476
12.61667 | 1.226
12.63333 | 1.226
12.65 | 1.226
12.66667 | 1.226075
12.68333 | 1.226
12.7 | 1.226
12.71667 | 1.226
12.73333 | 1.225607
12.75 | 1.226377
12.76667 | 1.226
12.78333 | 1.225648
12.8 | 1.226
12.81667 | 1.226
12.83333 | 1.226
12.85 | 1.226
12.86667 | 1.226
12.88333 | 1.226
12.9 | 1.226
12.91667 | 1.226
12.93333 | 1.226
12.95 | 1.226
12.96667 | 1.226
12.98333 | 1.226
13 | 1.226
13.01667 | 1.226
13.03333 | 1.226892
13.05 | 1.226
13.06667 | 1.226
13.08333 | 1.226046
13.1 | 1.226
13.11667 | 1.226
13.13333 | 1.226
13.15 | 1.226
13.16667 | 1.22697
13.18333 | 1.226947
13.2 | 1.226
13.21667 | 1.226
13.23333 | 1.226
13.25 | 1.225881
13.26667 | 1.226
13.28333 | 1.226151
13.3 | 1.226167
13.31667 | 1.226
13.33333 | 1.226
13.35 | 1.226
13.36667 | 1.226768
13.38333 | 1.226
13.4 | 1.226
13.41667 | 1.226727
13.43333 | 1.226
13.45 | 1.226
13.46667 | 1.226312
13.48333 | 1.226347
13.5 | 1.226
13.51667 | 1.226
13.53333 | 1.226627
13.55 | 1.226607
13.56667 | 1.226591
13.58333 | 1.226423
13.6 | 1.226569
13.61667 | 1.227
13.63333 | 1.22654
13.65 | 1.226481
13.66667 | 1.226
13.68333 | 1.226494
13.7 | 1.226516
13.71667 | 1.226468
13.73333 | 1.226451
13.75 | 1.227
13.76667 | 1.226
13.78333 | 1.226614
13.8 | 1.226629
13.81667 | 1.226355
13.83333 | 1.226332
13.85 | 1.226
13.86667 | 1.226708
13.88333 | 1.226278
13.9 | 1.226738
13.91667 | 1.226244
13.93333 | 1.22677
13.95 | 1.227
13.96667 | 1.227
13.98333 | 1.227
14 | 1.226181
14.01667 | 1.226842
14.03333 | 1.226848
14.05 | 1.22613
14.06667 | 1.227
14.08333 | 1.227
14.1 | 1.227
14.11667 | 1.226069
14.13333 | 1.226946
14.15 | 1.226038
14.16667 | 1.227
14.18333 | 1.227
14.2 | 1.227
14.21667 | 1.227
14.23333 | 1.227
14.25 | 1.227
14.26667 | 1.226936
14.28333 | 1.226914
14.3 | 1.227
14.31667 | 1.227
14.33333 | 1.226114
14.35 | 1.227
14.36667 | 1.226857
14.38333 | 1.226845
14.4 | 1.227
14.41667 | 1.226812
14.43333 | 1.227
14.45 | 1.227
14.46667 | 1.227524
14.48333 | 1.226247
14.5 | 1.227
14.51667 | 1.227436
14.53333 | 1.2263
14.55 | 1.227
14.56667 | 1.227326
14.58333 | 1.227
14.6 | 1.22636
14.61667 | 1.227
14.63333 | 1.227
14.65 | 1.227
14.66667 | 1.226423
14.68333 | 1.227
14.7 | 1.227
14.71667 | 1.227
14.73333 | 1.227
14.75 | 1.227483
14.76667 | 1.226536
14.78333 | 1.227
14.8 | 1.226567
14.81667 | 1.226412
14.83333 | 1.227607
14.85 | 1.227
14.86667 | 1.227363
14.88333 | 1.227
14.9 | 1.227671
14.91667 | 1.227
14.93333 | 1.227
14.95 | 1.227
14.96667 | 1.227
14.98333 | 1.227
15 | 1.227226
15.01667 | 1.227
15.03333 | 1.227196
15.05 | 1.227
15.06667 | 1.227
15.08333 | 1.227853
15.1 | 1.227
15.11667 | 1.227883
15.13333 | 1.227
15.15 | 1.227
15.16667 | 1.227
15.18333 | 1.227055
15.2 | 1.227039
15.21667 | 1.227028
15.23333 | 1.227008
15.25 | 1.227016
15.26667 | 1.227
15.28333 | 1.227
15.3 | 1.226062
15.31667 | 1.227922
15.33333 | 1.228
15.35 | 1.227119
15.36667 | 1.227135
15.38333 | 1.227
15.4 | 1.227841
15.41667 | 1.227177
15.43333 | 1.227193
15.45 | 1.227
15.46667 | 1.227
15.48333 | 1.227
15.5 | 1.227
15.51667 | 1.227711
15.53333 | 1.228
15.55 | 1.227314
15.56667 | 1.227667
15.58333 | 1.227642
15.6 | 1.227628
15.61667 | 1.227386
15.63333 | 1.227399
15.65 | 1.228
15.66667 | 1.227434
15.68333 | 1.228
15.7 | 1.227472
15.71667 | 1.227
15.73333 | 1.227
15.75 | 1.227522
15.76667 | 1.227
15.78333 | 1.227546
15.8 | 1.227
15.81667 | 1.227
15.83333 | 1.228
15.85 | 1.22761
15.86667 | 1.228
15.88333 | 1.227642
15.9 | 1.227663
15.91667 | 1.227676
15.93333 | 1.228
15.95 | 1.227708
15.96667 | 1.228
15.98333 | 1.227733
16 | 1.22775
16.01667 | 1.22777
16.03333 | 1.227788
16.05 | 1.227194
16.06667 | 1.227178
16.08333 | 1.228
16.1 | 1.228
16.11667 | 1.228
16.13333 | 1.227
16.15 | 1.227915
16.16667 | 1.228
16.18333 | 1.228
16.2 | 1.227042
16.21667 | 1.227032
16.23333 | 1.228
16.25 | 1.228
16.26667 | 1.228
16.28333 | 1.228944
16.3 | 1.228
16.31667 | 1.228
16.33333 | 1.227932
16.35 | 1.227914
16.36667 | 1.228
16.38333 | 1.227124
16.4 | 1.227136
16.41667 | 1.228
16.43333 | 1.228
16.45 | 1.228
16.46667 | 1.227203
16.48333 | 1.228
16.5 | 1.228
16.51667 | 1.227253
16.53333 | 1.228
16.55 | 1.227289
16.56667 | 1.228605
16.58333 | 1.227681
16.6 | 1.227339
16.61667 | 1.228
16.63333 | 1.228
16.65 | 1.227616
16.66667 | 1.228396
16.68333 | 1.228
16.7 | 1.228
16.71667 | 1.228
16.73333 | 1.228
16.75 | 1.228
16.76667 | 1.2275
16.78333 | 1.227513
16.8 | 1.228
16.81667 | 1.228
16.83333 | 1.227435
16.85 | 1.228
16.86667 | 1.228
16.88333 | 1.228
16.9 | 1.228
16.91667 | 1.228357
16.93333 | 1.228
16.95 | 1.228
16.96667 | 1.228
16.98333 | 1.228
17 | 1.228717
17.01667 | 1.228
17.03333 | 1.227745
17.05 | 1.227232
17.06667 | 1.228
17.08333 | 1.228
17.1 | 1.228182
17.11667 | 1.228
17.13333 | 1.228
17.15 | 1.228
17.16667 | 1.228878
17.18333 | 1.228
17.2 | 1.228
17.21667 | 1.227134
17.23333 | 1.227052
17.25 | 1.228
17.26667 | 1.228
17.28333 | 1.228
17.3 | 1.228
17.31667 | 1.228975
17.33333 | 1.228955
17.35 | 1.228
17.36667 | 1.22892
17.38333 | 1.228091
17.4 | 1.228
17.41667 | 1.228882
17.43333 | 1.228
17.45 | 1.228843
17.46667 | 1.228
17.48333 | 1.228
17.5 | 1.228
17.51667 | 1.228
17.53333 | 1.228245
17.55 | 1.228741
17.56667 | 1.228
17.58333 | 1.228
17.6 | 1.228
17.61667 | 1.228324
17.63333 | 1.228
17.65 | 1.228
17.66667 | 1.228638
17.68333 | 1.228
17.7 | 1.228403
17.71667 | 1.228421
17.73333 | 1.228
17.75 | 1.228539
17.76667 | 1.228
17.78333 | 1.228492
17.8 | 1.228492
17.81667 | 1.228533
17.83333 | 1.229
17.85 | 1.228432
17.86667 | 1.228417
17.88333 | 1.228402
17.9 | 1.228392
17.91667 | 1.228
17.93333 | 1.228633
17.95 | 1.228
17.96667 | 1.228666
17.98333 | 1.228675
18 | 1.228694
18.01667 | 1.22871
18.03333 | 1.229
18.05 | 1.228743
18.06667 | 1.229
18.08333 | 1.228
18.1 | 1.228216
18.11667 | 1.228804
18.13333 | 1.228814
18.15 | 1.22883
18.16667 | 1.228
18.18333 | 1.228858
18.2 | 1.229
18.21667 | 1.228111
18.23333 | 1.228906
18.25 | 1.228923
18.26667 | 1.228937
18.28333 | 1.229
18.3 | 1.228036
18.31667 | 1.228017
18.33333 | 1.229
18.35 | 1.228014
18.36667 | 1.229
18.38333 | 1.228951
18.4 | 1.22906
18.41667 | 1.228075
18.43333 | 1.228086
18.45 | 1.228899
18.46667 | 1.228
18.48333 | 1.22813
18.5 | 1.228
18.51667 | 1.229
18.53333 | 1.228176
18.55 | 1.229
18.56667 | 1.229
18.58333 | 1.229
18.6 | 1.229
18.61667 | 1.229
18.63333 | 1.229
18.65 | 1.229
18.66667 | 1.229
18.68333 | 1.22831
18.7 | 1.229
18.71667 | 1.228343
18.73333 | 1.229
18.75 | 1.228622
18.76667 | 1.229
18.78333 | 1.228404
18.8 | 1.229
18.81667 | 1.229
18.83333 | 1.228545
18.85 | 1.229
18.86667 | 1.229
18.88333 | 1.229505
18.9 | 1.228521
18.91667 | 1.229
18.93333 | 1.229
18.95 | 1.229
18.96667 | 1.229174
18.98333 | 1.229
19 | 1.229
19.01667 | 1.22863
19.03333 | 1.229
19.05 | 1.229
19.06667 | 1.228318
19.08333 | 1.228698
19.1 | 1.229
19.11667 | 1.228725
19.13333 | 1.229
19.15 | 1.228246
19.16667 | 1.228227
19.18333 | 1.228791
19.2 | 1.229
19.21667 | 1.228173
19.23333 | 1.229
19.25 | 1.228138
19.26667 | 1.229
19.28333 | 1.229
19.3 | 1.229
19.31667 | 1.229
19.33333 | 1.229
19.35 | 1.229
19.36667 | 1.229
19.38333 | 1.229
19.4 | 1.229
19.41667 | 1.229
19.43333 | 1.229
19.45 | 1.229
19.46667 | 1.229
19.48333 | 1.229901
19.5 | 1.229
19.51667 | 1.229
19.53333 | 1.229
19.55 | 1.229
19.56667 | 1.229
19.58333 | 1.229
19.6 | 1.229
19.61667 | 1.22924
19.63333 | 1.229
19.65 | 1.229
19.66667 | 1.229
19.68333 | 1.229
19.7 | 1.229
19.71667 | 1.229
19.73333 | 1.229
19.75 | 1.229
19.76667 | 1.229403
19.78333 | 1.229
19.8 | 1.229
19.81667 | 1.229543
19.83333 | 1.229
19.85 | 1.229
19.86667 | 1.229491
19.88333 | 1.229
19.9 | 1.229
19.91667 | 1.229448
19.93333 | 1.229
19.95 | 1.229
19.96667 | 1.229395
19.98333 | 1.229
20 | 1.229
20.01667 | 1.229
20.03333 | 1.229
20.05 | 1.229
20.06667 | 1.229
20.08333 | 1.229
20.1 | 1.229
20.11667 | 1.229
20.13333 | 1.229756
20.15 | 1.229227
20.16667 | 1.229
20.18333 | 1.229
20.2 | 1.229814
20.21667 | 1.229
20.23333 | 1.229
20.25 | 1.229
20.26667 | 1.229
20.28333 | 1.229125
20.3 | 1.229885
20.31667 | 1.23
20.33333 | 1.229917
20.35 | 1.229938
20.36667 | 1.229048
20.38333 | 1.23
20.4 | 1.229988
20.41667 | 1.229
20.43333 | 1.229981
20.45 | 1.229
20.46667 | 1.23
20.48333 | 1.229937
20.5 | 1.229
20.51667 | 1.229
20.53333 | 1.229
20.55 | 1.23
20.56667 | 1.23
20.58333 | 1.229828
20.6 | 1.229
20.61667 | 1.229
20.63333 | 1.23
20.65 | 1.229
20.66667 | 1.229263
20.68333 | 1.229724
20.7 | 1.229706
20.71667 | 1.23
20.73333 | 1.229
20.75 | 1.229656
20.76667 | 1.229
20.78333 | 1.23
20.8 | 1.229622
20.81667 | 1.229608
20.83333 | 1.229404
20.85 | 1.23
20.86667 | 1.22957
20.88333 | 1.229448
20.9 | 1.229
20.91667 | 1.229517
20.93333 | 1.2295
20.95 | 1.229
20.96667 | 1.229472
20.98333 | 1.23
21 | 1.229
21.01667 | 1.23
21.03333 | 1.229609
21.05 | 1.229629
21.06667 | 1.229353
21.08333 | 1.229
21.1 | 1.229317
21.11667 | 1.229705
21.13333 | 1.229275
21.15 | 1.230259
21.16667 | 1.229245
21.18333 | 1.229
21.2 | 1.229793
21.21667 | 1.229191
21.23333 | 1.23
21.25 | 1.23
21.26667 | 1.229723
21.28333 | 1.229879
21.3 | 1.23
21.31667 | 1.229911
21.33333 | 1.23
21.35 | 1.229061
21.36667 | 1.229959
21.38333 | 1.229025
21.4 | 1.23
21.41667 | 1.23
21.43333 | 1.23
21.45 | 1.22904
21.46667 | 1.229059
21.48333 | 1.23
21.5 | 1.229096
21.51667 | 1.23
21.53333 | 1.229
21.55 | 1.23
21.56667 | 1.23
21.58333 | 1.23
21.6 | 1.23
21.61667 | 1.229786
21.63333 | 1.23
21.65 | 1.23
21.66667 | 1.229728
21.68333 | 1.23
21.7 | 1.23
21.71667 | 1.229687
21.73333 | 1.23
21.75 | 1.229343
21.76667 | 1.230358
21.78333 | 1.229373
21.8 | 1.229394
21.81667 | 1.229591
21.83333 | 1.229571
21.85 | 1.23
21.86667 | 1.229534
21.88333 | 1.23
21.9 | 1.23
21.91667 | 1.23
21.93333 | 1.229476
21.95 | 1.23
21.96667 | 1.23
21.98333 | 1.23
22 | 1.23
22.01667 | 1.23
22.03333 | 1.23
22.05 | 1.23
22.06667 | 1.23
22.08333 | 1.22968
22.1 | 1.23
22.11667 | 1.229
22.13333 | 1.23
22.15 | 1.23
22.16667 | 1.23
22.18333 | 1.229787
22.2 | 1.23
22.21667 | 1.23
22.23333 | 1.23
22.25 | 1.229854
22.26667 | 1.22987
22.28333 | 1.23
22.3 | 1.229906
22.31667 | 1.23
22.33333 | 1.229936
22.35 | 1.23
22.36667 | 1.23
22.38333 | 1.230986
22.4 | 1.23
22.41667 | 1.23
22.43333 | 1.23
22.45 | 1.23
22.46667 | 1.23
22.48333 | 1.23
22.5 | 1.23
22.51667 | 1.23
22.53333 | 1.23
22.55 | 1.23
22.56667 | 1.23
22.58333 | 1.22981
22.6 | 1.23
22.61667 | 1.23
22.63333 | 1.23
22.65 | 1.23
22.66667 | 1.23
22.68333 | 1.23
22.7 | 1.229312
22.71667 | 1.23
22.73333 | 1.23
22.75 | 1.23
22.76667 | 1.23
22.78333 | 1.23
22.8 | 1.23
22.81667 | 1.23
22.83333 | 1.23
22.85 | 1.23
22.86667 | 1.23
22.88333 | 1.23051
22.9 | 1.23
22.91667 | 1.23
22.93333 | 1.23
22.95 | 1.230572
22.96667 | 1.23
22.98333 | 1.23
23 | 1.23
23.01667 | 1.23
23.03333 | 1.23
23.05 | 1.23
23.06667 | 1.23
23.08333 | 1.23
23.1 | 1.23028
23.11667 | 1.23
23.13333 | 1.23
23.15 | 1.23
23.16667 | 1.23
23.18333 | 1.23
23.2 | 1.23
23.21667 | 1.23
23.23333 | 1.230154
23.25 | 1.23
23.26667 | 1.23
23.28333 | 1.230106
23.3 | 1.23
23.31667 | 1.23
23.33333 | 1.23
23.35 | 1.23
23.36667 | 1.23
23.38333 | 1.23
23.4 | 1.230006
23.41667 | 1.23
23.43333 | 1.230035
23.45 | 1.23
23.46667 | 1.23
23.48333 | 1.23
23.5 | 1.23
23.51667 | 1.23
23.53333 | 1.23
23.55 | 1.23
23.56667 | 1.230182
23.58333 | 1.23
23.6 | 1.23
23.61667 | 1.23
23.63333 | 1.23
23.65 | 1.230258
23.66667 | 1.230722
23.68333 | 1.23
23.7 | 1.23
23.71667 | 1.230677
23.73333 | 1.23
23.75 | 1.23
23.76667 | 1.230613
23.78333 | 1.23
23.8 | 1.23
23.81667 | 1.23
23.83333 | 1.230539
23.85 | 1.230472
23.86667 | 1.230494
23.88333 | 1.230491
23.9 | 1.230521
23.91667 | 1.23
23.93333 | 1.230454
23.95 | 1.23
23.96667 | 1.229267
23.98333 | 1.23
24 | 1.2306